## IDS-VDS Characteristic (mA-mm)
VGS (V) | VDS = 0.100 V | VDS = 0.500 V | VDS = 0.900 V
-0.75 | 0.00032231 | 0.0012689 | 0.004079
-0.74 | 0.00030924 | 0.0012193 | 0.0039564
-0.73 | 0.00029531 | 0.0011784 | 0.0038414
-0.72 | 0.0002804 | 0.0011367 | 0.0037542
-0.71 | 0.00026953 | 0.0010847 | 0.003618
-0.7 | 0.00025725 | 0.001055 | 0.0035089
-0.69 | 0.00024491 | 0.0010119 | 0.0034001
-0.68 | 0.00023661 | 0.0009838 | 0.003294
-0.67 | 0.00022562 | 0.0009493 | 0.0032132
-0.66 | 0.00021489 | 0.0009183 | 0.0031132
-0.65 | 0.00020607 | 0.0008825 | 0.003021
-0.64 | 0.00019699 | 0.0008484 | 0.0029405
-0.63 | 0.00018761 | 0.0008226 | 0.0028408
-0.62 | 0.00017803 | 0.0007881 | 0.0027276
-0.61 | 0.00017169 | 0.0007596 | 0.0026523
-0.6 | 0.00016404 | 0.0007305 | 0.0025662
-0.59 | 0.00015648 | 0.0007041 | 0.0024745
-0.58 | 0.0001492 | 0.0006795 | 0.0024093
-0.57 | 0.0001425 | 0.0006545 | 0.0023413
-0.56 | 0.00013586 | 0.0006304 | 0.0022721
-0.55 | 0.0001298 | 0.0006108 | 0.0021854
-0.54 | 0.00012465 | 0.0005882 | 0.0021201
-0.53 | 0.00011907 | 0.0005677 | 0.0020694
-0.52 | 0.0001154 | 0.0005516 | 0.002002
-0.51 | 0.00011061 | 0.0005354 | 0.0019312
-0.5 | 0.00010739 | 0.0005196 | 0.0019029
-0.49 | 0.00010368 | 0.0005079 | 0.0018696
-0.48 | 0.00010026 | 0.0004948 | 0.0018365
-0.47 | 0.00010029 | 0.00049004 | 0.0018128
-0.46 | 0.0001004 | 0.00049196 | 0.0018156
-0.45 | 0.00010305 | 0.00049966 | 0.0018445
-0.44 | 0.00010817 | 0.00051331 | 0.0018902
-0.43 | 0.00011626 | 0.00054265 | 0.0019851
-0.42 | 0.00012979 | 0.0005901 | 0.0021279
-0.41 | 0.00015051 | 0.0006579 | 0.0023572
-0.4 | 0.00018029 | 0.0007613 | 0.0027008
-0.39 | 0.00022248 | 0.0009009 | 0.0032066
-0.38 | 0.0002811 | 0.0011005 | 0.0039093
-0.37 | 0.00036307 | 0.001381 | 0.0049322
-0.36 | 0.00047691 | 0.0017802 | 0.006431
-0.35 | 0.0006718 | 0.0023327 | 0.008455
-0.34 | 0.0009051 | 0.0030964 | 0.011319
-0.33 | 0.00122 | 0.0041585 | 0.015275
-0.32 | 0.0016587 | 0.0056088 | 0.020749
-0.31 | 0.0022523 | 0.007799 | 0.028297
-0.3 | 0.0030782 | 0.010625 | 0.039098
-0.29 | 0.0042101 | 0.014503 | 0.053767
-0.28 | 0.005813 | 0.019824 | 0.07417
-0.27 | 0.007927 | 0.027072 | 0.10147
-0.26 | 0.010864 | 0.037039 | 0.13915
-0.25 | 0.014814 | 0.050572 | 0.19009
-0.24 | 0.020223 | 0.06971 | 0.25845
-0.23 | 0.027517 | 0.09445 | 0.35314
-0.22 | 0.037617 | 0.12817 | 0.47947
-0.21 | 0.051002 | 0.17367 | 0.6476
-0.2 | 0.07088 | 0.23542 | 0.8757
-0.19 | 0.09592 | 0.31687 | 1.1711
-0.18 | 0.12995 | 0.42745 | 1.5679
-0.17 | 0.17486 | 0.5724 | 2.0791
-0.16 | 0.23512 | 0.762 | 2.7387
-0.15 | 0.31445 | 1.0158 | 3.602
-0.14 | 0.42317 | 1.3505 | 4.6893
-0.13 | 0.56576 | 1.7799 | 6.08
-0.12 | 0.7532 | 2.332 | 7.697
-0.11 | 0.9981 | 3.0437 | 9.773
-0.1 | 1.315 | 3.9422 | 12.211
-0.09 | 1.734 | 5.099 | 15.103
-0.08 | 2.2586 | 6.51 | 18.467
-0.07 | 2.9342 | 8.238 | 22.265
-0.06 | 3.7746 | 10.35 | 26.678
-0.05 | 4.8273 | 12.855 | 31.56
-0.04 | 6.073 | 15.853 | 36.942
-0.03 | 7.622 | 19.264 | 42.881
-0.02 | 9.488 | 23.177 | 49.355
-0.01 | 11.641 | 27.709 | 56.319
0 | 14.201 | 32.768 | 63.96
0.01 | 17.022 | 38.282 | 71.83
0.02 | 20.251 | 44.289 | 80.13
0.03 | 23.851 | 50.954 | 88.97
0.04 | 27.724 | 57.9 | 98.15
0.05 | 31.924 | 65.3 | 107.69
0.06 | 36.391 | 73.33 | 117.62
0.07 | 41.118 | 81.8 | 127.87
0.08 | 45.994 | 90.38 | 138.25
0.09 | 51.037 | 99.32 | 149.16
0.1 | 56.123 | 108.77 | 160.13
0.11 | 61.15 | 118.35 | 171.38
0.12 | 66.45 | 128.38 | 183
0.13 | 71.59 | 138.56 | 194.32
0.14 | 76.64 | 148.71 | 206.25
0.15 | 81.6 | 159.37 | 218.03
0.16 | 86.41 | 170.14 | 230.09
0.17 | 91.18 | 181.04 | 242.13
0.18 | 95.75 | 192.17 | 254.09
0.19 | 100.03 | 203.18 | 266.39
0.2 | 104.15 | 214.48 | 278.62
0.21 | 108.07 | 225.98 | 290.97
0.22 | 111.88 | 237.33 | 303.14
0.23 | 115.39 | 248.72 | 315.45
0.24 | 118.83 | 260.26 | 327.74
0.25 | 122.02 | 271.79 | 340.1
0.26 | 125.02 | 283.25 | 352.35
0.27 | 127.79 | 294.78 | 364.31
0.28 | 130.36 | 306.01 | 376.46
0.29 | 132.82 | 317.51 | 388.48
0.3 | 135.26 | 328.9 | 400.53
0.31 | 137.59 | 340.15 | 412.44
0.32 | 139.44 | 351.29 | 424.07
0.33 | 141.3 | 362.28 | 435.81
0.34 | 143.14 | 373.28 | 447.21
0.35 | 144.83 | 384.02 | 458.55
0.36 | 146.55 | 394.68 | 469.69
0.37 | 147.78 | 405.18 | 480.86
0.38 | 149.21 | 415.53 | 491.75
0.39 | 150.62 | 425.64 | 502.43
0.4 | 151.92 | 435.51 | 512.92
0.41 | 152.96 | 445.19 | 523.11
0.42 | 154.03 | 454.66 | 533.48
0.43 | 155.01 | 463.96 | 543.45
0.44 | 156.08 | 472.84 | 553.09
0.45 | 157.16 | 481.56 | 562.71
0.46 | 157.79 | 490.09 | 571.9
0.47 | 158.58 | 498.2 | 580.8
0.48 | 159.39 | 506.04 | 589.5
0.49 | 160.07 | 513.61 | 598.2
0.5 | 160.92 | 520.84 | 606.7

## Tranconductance (mS-mm)
VGS (V) | VDS = 0.100 V | VDS = 0.500 V | VDS = 0.900 V
-0.75 | -0.001307 | -0.00496 | -0.01226
-0.74 | -0.00135 | -0.004525 | -0.01188
-0.73 | -0.001442 | -0.00413 | -0.01011
-0.72 | -0.001289 | -0.004685 | -0.01117
-0.71 | -0.0011575 | -0.004085 | -0.012265
-0.7 | -0.001231 | -0.00364 | -0.010895
-0.69 | -0.001032 | -0.00356 | -0.010745
-0.68 | -0.0009645 | -0.00313 | -0.009345
-0.67 | -0.001086 | -0.003275 | -0.00904
-0.66 | -0.0009775 | -0.00334 | -0.00961
-0.65 | -0.000895 | -0.003495 | -0.008635
-0.64 | -0.000923 | -0.002995 | -0.00901
-0.63 | -0.000948 | -0.003015 | -0.010645
-0.62 | -0.000796 | -0.00315 | -0.009425
-0.61 | -0.0006995 | -0.00288 | -0.00807
-0.6 | -0.0007605 | -0.002775 | -0.00889
-0.59 | -0.000742 | -0.00255 | -0.007845
-0.58 | -0.000699 | -0.00248 | -0.00666
-0.57 | -0.000667 | -0.002455 | -0.00686
-0.56 | -0.000635 | -0.002185 | -0.007795
-0.55 | -0.0005605 | -0.00211 | -0.0076
-0.54 | -0.0005365 | -0.002155 | -0.0058
-0.53 | -0.0004625 | -0.00183 | -0.005905
-0.52 | -0.000423 | -0.001615 | -0.00691
-0.51 | -0.0004005 | -0.0016 | -0.004955
-0.5 | -0.0003465 | -0.001375 | -0.00308
-0.49 | -0.0003565 | -0.00124 | -0.00332
-0.48 | -0.0001695 | -0.000893 | -0.00284
-0.47 | 7e-06 | -0.000142 | -0.001045
-0.46 | 0.000138 | 0.000481 | 0.001585
-0.45 | 0.0003885 | 0.0010675 | 0.00373
-0.44 | 0.0006605 | 0.0021495 | 0.00703
-0.43 | 0.001081 | 0.0038395 | 0.011885
-0.42 | 0.0017125 | 0.0057625 | 0.018605
-0.41 | 0.002525 | 0.00856 | 0.028645
-0.4 | 0.0035985 | 0.01215 | 0.04247
-0.39 | 0.0050405 | 0.01696 | 0.060425
-0.38 | 0.0070295 | 0.024005 | 0.08628
-0.37 | 0.0097905 | 0.033985 | 0.126085
-0.36 | 0.0154365 | 0.047585 | 0.17614
-0.35 | 0.0214095 | 0.06581 | 0.2444
-0.34 | 0.02741 | 0.09129 | 0.341
-0.33 | 0.03768 | 0.12562 | 0.4715
-0.32 | 0.051615 | 0.182025 | 0.6511
-0.31 | 0.070975 | 0.25081 | 0.91745
-0.3 | 0.09789 | 0.3352 | 1.2735
-0.29 | 0.13674 | 0.45995 | 1.7536
-0.28 | 0.185845 | 0.62845 | 2.38515
-0.27 | 0.25255 | 0.86075 | 3.249
-0.26 | 0.34435 | 1.175 | 4.431
-0.25 | 0.46795 | 1.63355 | 5.965
-0.24 | 0.63515 | 2.1939 | 8.1525
-0.23 | 0.8697 | 2.923 | 11.051
-0.22 | 1.17425 | 3.961 | 14.723
-0.21 | 1.66315 | 5.3625 | 19.8115
-0.2 | 2.2459 | 7.16 | 26.175
-0.19 | 2.9535 | 9.6015 | 34.61
-0.18 | 3.947 | 12.7765 | 45.4
-0.17 | 5.2585 | 16.7275 | 58.54
-0.16 | 6.9795 | 22.17 | 76.145
-0.15 | 9.4025 | 29.425 | 97.53
-0.14 | 12.5655 | 38.205 | 123.9
-0.13 | 16.5015 | 49.075 | 150.385
-0.12 | 21.617 | 63.19 | 184.65
-0.11 | 28.09 | 80.51 | 225.7
-0.1 | 36.795 | 102.765 | 266.5
-0.09 | 47.18 | 128.39 | 312.8
-0.08 | 60.01 | 156.95 | 358.1
-0.07 | 75.8 | 192 | 410.55
-0.06 | 94.655 | 230.85 | 464.75
-0.05 | 114.92 | 275.15 | 513.2
-0.04 | 139.735 | 320.45 | 566.05
-0.03 | 170.75 | 366.2 | 620.65
-0.02 | 200.95 | 422.25 | 671.9
-0.01 | 235.65 | 479.55 | 730.25
0 | 269.05 | 528.65 | 775.55
0.01 | 302.5 | 576.05 | 808.5
0.02 | 341.45 | 633.6 | 857
0.03 | 373.65 | 680.55 | 901
0.04 | 403.65 | 717.3 | 936
0.05 | 433.35 | 771.5 | 973.5
0.06 | 459.7 | 825 | 1009
0.07 | 480.15 | 852.5 | 1031.5
0.08 | 495.95 | 876 | 1064.5
0.09 | 506.45 | 919.5 | 1094
0.1 | 505.65 | 951.5 | 1111
0.11 | 516.35 | 980.5 | 1143.5
0.12 | 522 | 1010.5 | 1147
0.13 | 509.5 | 1016.5 | 1162.5
0.14 | 500.5 | 1040.5 | 1185.5
0.15 | 488.5 | 1071.5 | 1192
0.16 | 479 | 1083.5 | 1205
0.17 | 467 | 1101.5 | 1200
0.18 | 442.5 | 1107 | 1213
0.19 | 420 | 1115.5 | 1226.5
0.2 | 402 | 1140 | 1229
0.21 | 386.5 | 1142.5 | 1226
0.22 | 366 | 1137 | 1224
0.23 | 347.5 | 1146.5 | 1230
0.24 | 331.5 | 1153.5 | 1232.5
0.25 | 309.5 | 1149.5 | 1230.5
0.26 | 288.5 | 1149.5 | 1210.5
0.27 | 267 | 1138 | 1205.5
0.28 | 251.5 | 1136.5 | 1208.5
0.29 | 245 | 1144.5 | 1203.5
0.3 | 238.5 | 1132 | 1198
0.31 | 209 | 1119.5 | 1177
0.32 | 185.5 | 1106.5 | 1168.5
0.33 | 185 | 1099.5 | 1157
0.34 | 176.5 | 1087 | 1137
0.35 | 170.5 | 1070 | 1124
0.36 | 147.5 | 1058 | 1115.5
0.37 | 133 | 1042.5 | 1103
0.38 | 142 | 1023 | 1078.5
0.39 | 135.5 | 999 | 1058.5
0.4 | 117 | 977.5 | 1034
0.41 | 105.5 | 957.5 | 1028
0.42 | 102.5 | 938.5 | 1017
0.43 | 102.5 | 909 | 980.5
0.44 | 107.5 | 880 | 963
0.45 | 85.5 | 862.5 | 940.5
0.46 | 71 | 832 | 904.5
0.47 | 80 | 797.5 | 880
0.48 | 74.5 | 770.5 | 870
0.49 | 76.5 | 740 | 860
0.5 | 85 | 723 | 850