## IDS-VDS Characteristic (mA-mm)
VGS (V) | VDS = 0.100 V | VDS = 0.500 V | VDS = 0.900 V
-0.75 | 0.00035557 | 0.0014857 | 0.0049894
-0.74 | 0.00034143 | 0.0014273 | 0.0047861
-0.73 | 0.00032732 | 0.0013739 | 0.0046385
-0.72 | 0.00030926 | 0.0013256 | 0.0045292
-0.71 | 0.00029556 | 0.0012781 | 0.0043754
-0.7 | 0.00028364 | 0.0012269 | 0.0042429
-0.69 | 0.00027112 | 0.0011791 | 0.0041193
-0.68 | 0.00025722 | 0.0011426 | 0.0040017
-0.67 | 0.00024512 | 0.0010958 | 0.0038718
-0.66 | 0.00023668 | 0.0010575 | 0.003737
-0.65 | 0.000225 | 0.0010157 | 0.0036245
-0.64 | 0.00021423 | 0.0009755 | 0.0034899
-0.63 | 0.00020441 | 0.0009439 | 0.0033813
-0.62 | 0.00019602 | 0.0009022 | 0.0032637
-0.61 | 0.00018606 | 0.0008742 | 0.0031677
-0.6 | 0.00017841 | 0.0008387 | 0.003069
-0.59 | 0.00017069 | 0.000807 | 0.0029736
-0.58 | 0.00016239 | 0.0007746 | 0.0028764
-0.57 | 0.00015444 | 0.0007496 | 0.0027641
-0.56 | 0.00014708 | 0.0007198 | 0.0026819
-0.55 | 0.00014111 | 0.0006934 | 0.0025831
-0.54 | 0.00013561 | 0.000666 | 0.0024976
-0.53 | 0.00012895 | 0.0006428 | 0.0024317
-0.52 | 0.00012248 | 0.0006162 | 0.0023588
-0.51 | 0.00011782 | 0.0006012 | 0.0022841
-0.5 | 0.00011383 | 0.000581 | 0.0022232
-0.49 | 0.00010967 | 0.0005644 | 0.0021729
-0.48 | 0.000106 | 0.0005525 | 0.0021194
-0.47 | 0.00010401 | 0.0005387 | 0.0020843
-0.46 | 0.00010353 | 0.0005342 | 0.0020646
-0.45 | 0.00010543 | 0.0005375 | 0.0020758
-0.44 | 0.000109 | 0.000545 | 0.0020829
-0.43 | 0.00011631 | 0.0005629 | 0.0021608
-0.42 | 0.00012758 | 0.0005993 | 0.002276
-0.41 | 0.00014475 | 0.0006569 | 0.0024623
-0.4 | 0.00016914 | 0.0007377 | 0.0027559
-0.39 | 0.00020669 | 0.0008596 | 0.0031742
-0.38 | 0.00025862 | 0.0010315 | 0.0037858
-0.37 | 0.00033097 | 0.0012807 | 0.0046801
-0.36 | 0.00043472 | 0.001626 | 0.006014
-0.35 | 0.0005887 | 0.0021086 | 0.007715
-0.34 | 0.0007944 | 0.0027881 | 0.010301
-0.33 | 0.0010695 | 0.0037301 | 0.013874
-0.32 | 0.0014537 | 0.0050207 | 0.01884
-0.31 | 0.0019833 | 0.007032 | 0.025657
-0.3 | 0.0027197 | 0.009549 | 0.035481
-0.29 | 0.0037232 | 0.013028 | 0.048797
-0.28 | 0.0051115 | 0.017768 | 0.06727
-0.27 | 0.007379 | 0.024299 | 0.09312
-0.26 | 0.010074 | 0.033454 | 0.12756
-0.25 | 0.013714 | 0.045761 | 0.17473
-0.24 | 0.018743 | 0.06363 | 0.23738
-0.23 | 0.025606 | 0.08619 | 0.32642
-0.22 | 0.034769 | 0.11725 | 0.44436
-0.21 | 0.047483 | 0.15905 | 0.6024
-0.2 | 0.06577 | 0.2159 | 0.8178
-0.19 | 0.08943 | 0.29234 | 1.0933
-0.18 | 0.12093 | 0.39446 | 1.4661
-0.17 | 0.16313 | 0.52923 | 1.957
-0.16 | 0.22005 | 0.7071 | 2.5932
-0.15 | 0.29549 | 0.9429 | 3.4041
-0.14 | 0.39732 | 1.259 | 4.462
-0.13 | 0.5319 | 1.6638 | 5.752
-0.12 | 0.7071 | 2.1984 | 7.364
-0.11 | 0.94 | 2.865 | 9.354
-0.1 | 1.2455 | 3.7268 | 11.716
-0.09 | 1.6445 | 4.8267 | 14.552
-0.08 | 2.1513 | 6.182 | 17.852
-0.07 | 2.7903 | 7.844 | 21.612
-0.06 | 3.6066 | 9.853 | 25.873
-0.05 | 4.6264 | 12.291 | 30.713
-0.04 | 5.82 | 15.19 | 36.065
-0.03 | 7.349 | 18.57 | 41.932
-0.02 | 9.135 | 22.407 | 48.316
-0.01 | 11.275 | 26.83 | 55.188
0 | 13.743 | 31.847 | 62.79
0.01 | 16.585 | 37.301 | 70.61
0.02 | 19.7 | 43.158 | 79.01
0.03 | 23.265 | 49.783 | 87.73
0.04 | 27.138 | 56.774 | 96.83
0.05 | 31.302 | 64.14 | 106.33
0.06 | 35.771 | 72.03 | 116.19
0.07 | 40.435 | 80.37 | 126.53
0.08 | 45.339 | 89.07 | 136.99
0.09 | 50.314 | 97.91 | 147.77
0.1 | 55.429 | 107.27 | 158.55
0.11 | 60.51 | 116.99 | 169.92
0.12 | 65.66 | 126.89 | 181.4
0.13 | 70.85 | 137.11 | 192.96
0.14 | 75.96 | 147.39 | 204.62
0.15 | 80.93 | 157.93 | 216.51
0.16 | 85.84 | 168.76 | 228.54
0.17 | 90.54 | 179.68 | 240.51
0.18 | 95.01 | 190.6 | 252.67
0.19 | 99.35 | 201.78 | 264.65
0.2 | 103.51 | 213.07 | 276.99
0.21 | 107.57 | 224.5 | 289.4
0.22 | 111.34 | 235.96 | 301.63
0.23 | 115.02 | 247.25 | 314.03
0.24 | 118.27 | 258.72 | 326.09
0.25 | 121.44 | 270.47 | 338.56
0.26 | 124.5 | 281.9 | 350.79
0.27 | 127.27 | 293.37 | 362.94
0.28 | 130.1 | 304.77 | 375.04
0.29 | 132.48 | 316.14 | 387
0.3 | 134.81 | 327.63 | 399.04
0.31 | 136.91 | 338.96 | 410.95
0.32 | 139.04 | 349.98 | 422.68
0.33 | 141.09 | 361.16 | 434.23
0.34 | 142.92 | 372.09 | 445.89
0.35 | 144.52 | 382.94 | 457.26
0.36 | 146.05 | 393.63 | 468.52
0.37 | 147.85 | 404.06 | 479.74
0.38 | 149.16 | 414.48 | 490.5
0.39 | 150.42 | 424.65 | 501.27
0.4 | 151.59 | 434.59 | 511.93
0.41 | 152.64 | 444.36 | 522.23
0.42 | 154.08 | 453.89 | 532.62
0.43 | 154.98 | 463.2 | 542.54
0.44 | 155.9 | 472.29 | 552.32
0.45 | 156.75 | 481.04 | 561.86
0.46 | 157.71 | 489.61 | 571.2
0.47 | 158.63 | 497.76 | 580.2
0.48 | 159.36 | 505.71 | 589.2
0.49 | 160 | 513.45 | 597.8
0.5 | 160.84 | 520.79 | 606.3

## Tranconductance (mS-mm)
VGS (V) | VDS = 0.100 V | VDS = 0.500 V | VDS = 0.900 V
-0.75 | -0.001414 | -0.00584 | -0.02033
-0.74 | -0.0014125 | -0.00559 | -0.017545
-0.73 | -0.0016085 | -0.005085 | -0.012845
-0.72 | -0.001588 | -0.00479 | -0.013155
-0.71 | -0.001281 | -0.004935 | -0.014315
-0.7 | -0.001222 | -0.00495 | -0.012805
-0.69 | -0.001321 | -0.004215 | -0.01206
-0.68 | -0.0013 | -0.004165 | -0.012375
-0.67 | -0.001027 | -0.004255 | -0.013235
-0.66 | -0.001006 | -0.004005 | -0.012365
-0.65 | -0.0011225 | -0.0041 | -0.012355
-0.64 | -0.0010295 | -0.00359 | -0.01216
-0.63 | -0.0009105 | -0.003665 | -0.01131
-0.62 | -0.0009175 | -0.003485 | -0.01068
-0.61 | -0.0008805 | -0.003175 | -0.009735
-0.6 | -0.0007685 | -0.00336 | -0.009705
-0.59 | -0.000801 | -0.003205 | -0.00963
-0.58 | -0.0008125 | -0.00287 | -0.010475
-0.57 | -0.0007655 | -0.00274 | -0.009725
-0.56 | -0.0006665 | -0.00281 | -0.00905
-0.55 | -0.0005735 | -0.00269 | -0.009215
-0.54 | -0.000608 | -0.00253 | -0.00757
-0.53 | -0.0006565 | -0.00249 | -0.00694
-0.52 | -0.0005565 | -0.00208 | -0.00738
-0.51 | -0.0004325 | -0.00176 | -0.00678
-0.5 | -0.0004075 | -0.00184 | -0.00556
-0.49 | -0.0003915 | -0.001425 | -0.00519
-0.48 | -0.000283 | -0.001285 | -0.00443
-0.47 | -0.0001235 | -0.000915 | -0.00274
-0.46 | 7.1e-05 | -6e-05 | -0.000425
-0.45 | 0.0002735 | 0.00054 | 0.000915
-0.44 | 0.000544 | 0.00127 | 0.00425
-0.43 | 0.000929 | 0.002715 | 0.009655
-0.42 | 0.001422 | 0.0047 | 0.015075
-0.41 | 0.002078 | 0.00692 | 0.023995
-0.4 | 0.003097 | 0.010135 | 0.035595
-0.39 | 0.004474 | 0.01469 | 0.051495
-0.38 | 0.006214 | 0.021055 | 0.075295
-0.37 | 0.008805 | 0.029725 | 0.11141
-0.36 | 0.0128865 | 0.041395 | 0.151745
-0.35 | 0.017984 | 0.058105 | 0.21435
-0.34 | 0.02404 | 0.081075 | 0.30795
-0.33 | 0.032965 | 0.11163 | 0.42695
-0.32 | 0.04569 | 0.165095 | 0.58915
-0.31 | 0.0633 | 0.226415 | 0.83205
-0.3 | 0.086995 | 0.2998 | 1.157
-0.29 | 0.11959 | 0.41095 | 1.58945
-0.28 | 0.18279 | 0.56355 | 2.21615
-0.27 | 0.248125 | 0.7843 | 3.0145
-0.26 | 0.31675 | 1.0731 | 4.0805
-0.25 | 0.43345 | 1.5088 | 5.491
-0.24 | 0.5946 | 2.02145 | 7.5845
-0.23 | 0.8013 | 2.681 | 10.349
-0.22 | 1.09385 | 3.643 | 13.799
-0.21 | 1.55005 | 4.9325 | 18.672
-0.2 | 2.09735 | 6.6645 | 24.545
-0.19 | 2.758 | 8.928 | 32.415
-0.18 | 3.685 | 11.8445 | 43.185
-0.17 | 4.956 | 15.632 | 56.355
-0.16 | 6.618 | 20.6835 | 72.355
-0.15 | 8.8635 | 27.595 | 93.44
-0.14 | 11.8205 | 36.045 | 117.395
-0.13 | 15.489 | 46.97 | 145.1
-0.12 | 20.405 | 60.06 | 180.1
-0.11 | 26.92 | 76.42 | 217.6
-0.1 | 35.225 | 98.085 | 259.9
-0.09 | 45.29 | 122.76 | 306.8
-0.08 | 57.29 | 150.865 | 353
-0.07 | 72.765 | 183.55 | 401.05
-0.06 | 91.805 | 222.35 | 455.05
-0.05 | 110.67 | 266.85 | 509.6
-0.04 | 136.13 | 313.95 | 560.95
-0.03 | 165.75 | 360.85 | 612.55
-0.02 | 196.3 | 413 | 662.8
-0.01 | 230.4 | 472 | 723.7
0 | 265.5 | 523.55 | 771.1
0.01 | 297.85 | 565.55 | 811
0.02 | 334 | 624.1 | 856
0.03 | 371.9 | 680.8 | 891
0.04 | 401.85 | 717.85 | 930
0.05 | 431.65 | 762.8 | 968
0.06 | 456.65 | 811.5 | 1010
0.07 | 478.4 | 852 | 1040
0.08 | 493.95 | 877 | 1062
0.09 | 504.5 | 910 | 1078
0.1 | 509.8 | 954 | 1107.5
0.11 | 511.55 | 981 | 1142.5
0.12 | 517 | 1006 | 1152
0.13 | 515 | 1025 | 1161
0.14 | 504 | 1041 | 1177.5
0.15 | 494 | 1068.5 | 1196
0.16 | 480.5 | 1087.5 | 1200
0.17 | 458.5 | 1092 | 1206.5
0.18 | 440.5 | 1105 | 1207
0.19 | 425 | 1123.5 | 1216
0.2 | 411 | 1136 | 1237.5
0.21 | 391.5 | 1144.5 | 1232
0.22 | 372.5 | 1137.5 | 1231.5
0.23 | 346.5 | 1138 | 1223
0.24 | 321 | 1161 | 1226.5
0.25 | 311.5 | 1159 | 1235
0.26 | 291.5 | 1145 | 1219
0.27 | 280 | 1143.5 | 1212.5
0.28 | 260.5 | 1138.5 | 1203
0.29 | 235.5 | 1143 | 1200
0.3 | 221.5 | 1141 | 1197.5
0.31 | 211.5 | 1117.5 | 1182
0.32 | 209 | 1110 | 1164
0.33 | 194 | 1105.5 | 1160.5
0.34 | 171.5 | 1089 | 1151.5
0.35 | 156.5 | 1077 | 1131.5
0.36 | 166.5 | 1056 | 1124
0.37 | 155.5 | 1042.5 | 1099
0.38 | 128.5 | 1029.5 | 1076.5
0.39 | 121.5 | 1005.5 | 1071.5
0.4 | 111 | 985.5 | 1048
0.41 | 124.5 | 965 | 1034.5
0.42 | 117 | 942 | 1015.5
0.43 | 91 | 920 | 985
0.44 | 88.5 | 892 | 966
0.45 | 90.5 | 866 | 944
0.46 | 94 | 836 | 917
0.47 | 82.5 | 805 | 900
0.48 | 68.5 | 784.5 | 880
0.49 | 74 | 754 | 855
0.5 | 84 | 734 | 850