## IDS-VDS Characteristic (mA-mm)
VGS (V) | VDS = 0.100 V | VDS = 0.500 V | VDS = 0.900 V
-0.75 | 0.00037896 | 0.0015879 | 0.005411
-0.74 | 0.00035844 | 0.0015308 | 0.005213
-0.73 | 0.00034256 | 0.0014756 | 0.00508
-0.72 | 0.00032675 | 0.0014235 | 0.0048962
-0.71 | 0.0003112 | 0.0013597 | 0.004734
-0.7 | 0.00029666 | 0.0013135 | 0.0045708
-0.69 | 0.00028373 | 0.0012728 | 0.0044535
-0.68 | 0.00027229 | 0.0012232 | 0.0043054
-0.67 | 0.00025674 | 0.0011673 | 0.0041717
-0.66 | 0.00024712 | 0.0011236 | 0.0040325
-0.65 | 0.00023623 | 0.0010835 | 0.003909
-0.64 | 0.00022433 | 0.0010436 | 0.0037895
-0.63 | 0.00021505 | 0.0010145 | 0.003666
-0.62 | 0.0002048 | 0.0009764 | 0.0035366
-0.61 | 0.00019569 | 0.0009332 | 0.0034288
-0.6 | 0.00018652 | 0.000903 | 0.0033249
-0.59 | 0.00017823 | 0.000867 | 0.0032086
-0.58 | 0.00016905 | 0.0008329 | 0.0031122
-0.57 | 0.0001602 | 0.0008072 | 0.0030091
-0.56 | 0.00015373 | 0.0007738 | 0.0029102
-0.55 | 0.00014606 | 0.0007479 | 0.0028065
-0.54 | 0.00014012 | 0.0007188 | 0.0027185
-0.53 | 0.00013353 | 0.0006918 | 0.0026228
-0.52 | 0.00012765 | 0.0006665 | 0.0025584
-0.51 | 0.0001214 | 0.0006428 | 0.0024773
-0.5 | 0.00011708 | 0.0006209 | 0.0024009
-0.49 | 0.00011392 | 0.0006015 | 0.0023468
-0.48 | 0.00011131 | 0.0005859 | 0.0022891
-0.47 | 0.00010768 | 0.000576 | 0.0022467
-0.46 | 0.00010753 | 0.0005721 | 0.0022248
-0.45 | 0.0001087 | 0.0005689 | 0.0022196
-0.44 | 0.00011191 | 0.0005798 | 0.0022441
-0.43 | 0.00011876 | 0.0005992 | 0.0022937
-0.42 | 0.00012997 | 0.0006338 | 0.0024028
-0.41 | 0.00014753 | 0.0006868 | 0.0025969
-0.4 | 0.00017297 | 0.000768 | 0.0028812
-0.39 | 0.0002093 | 0.0008915 | 0.0033079
-0.38 | 0.00026266 | 0.0010621 | 0.003903
-0.37 | 0.00033665 | 0.001312 | 0.0047921
-0.36 | 0.00044009 | 0.0016551 | 0.006087
-0.35 | 0.0005967 | 0.0021459 | 0.007842
-0.34 | 0.0008017 | 0.0028332 | 0.010369
-0.33 | 0.0010821 | 0.0037726 | 0.013902
-0.32 | 0.0014745 | 0.0050774 | 0.018814
-0.31 | 0.0020068 | 0.007071 | 0.02569
-0.3 | 0.0027505 | 0.009628 | 0.03536
-0.29 | 0.0037798 | 0.013086 | 0.048709
-0.28 | 0.0051655 | 0.017898 | 0.06766
-0.27 | 0.007474 | 0.024591 | 0.09249
-0.26 | 0.010195 | 0.033788 | 0.12698
-0.25 | 0.013924 | 0.046072 | 0.17472
-0.24 | 0.018963 | 0.06415 | 0.23744
-0.23 | 0.025984 | 0.08746 | 0.32591
-0.22 | 0.035413 | 0.11895 | 0.44483
-0.21 | 0.048243 | 0.1609 | 0.6022
-0.2 | 0.06688 | 0.21886 | 0.817
-0.19 | 0.09057 | 0.29493 | 1.0971
-0.18 | 0.12288 | 0.39813 | 1.4749
-0.17 | 0.16603 | 0.53505 | 1.9708
-0.16 | 0.2228 | 0.7185 | 2.5962
-0.15 | 0.30025 | 0.9603 | 3.4225
-0.14 | 0.40415 | 1.2755 | 4.4735
-0.13 | 0.5394 | 1.6836 | 5.776
-0.12 | 0.7197 | 2.2164 | 7.415
-0.11 | 0.9571 | 2.9021 | 9.364
-0.1 | 1.2668 | 3.7576 | 11.745
-0.09 | 1.6689 | 4.8685 | 14.591
-0.08 | 2.1845 | 6.239 | 17.867
-0.07 | 2.8401 | 7.9 | 21.622
-0.06 | 3.6629 | 9.956 | 25.888
-0.05 | 4.6882 | 12.395 | 30.729
-0.04 | 5.897 | 15.285 | 36.028
-0.03 | 7.419 | 18.638 | 41.932
-0.02 | 9.23 | 22.506 | 48.266
-0.01 | 11.382 | 26.92 | 55.161
0 | 13.851 | 31.891 | 62.59
0.01 | 16.699 | 37.417 | 70.49
0.02 | 19.847 | 43.252 | 78.74
0.03 | 23.409 | 49.959 | 87.54
0.04 | 27.259 | 56.793 | 96.67
0.05 | 31.443 | 64.23 | 106.13
0.06 | 35.877 | 72.01 | 116.03
0.07 | 40.577 | 80.36 | 126.31
0.08 | 45.451 | 89.1 | 136.85
0.09 | 50.431 | 98.12 | 147.36
0.1 | 55.523 | 107.29 | 158.45
0.11 | 60.49 | 116.96 | 169.7
0.12 | 65.74 | 126.93 | 181.2
0.13 | 70.89 | 137.05 | 192.78
0.14 | 75.96 | 147.45 | 204.34
0.15 | 80.93 | 157.83 | 216.22
0.16 | 85.91 | 168.69 | 228.33
0.17 | 90.56 | 179.64 | 240.39
0.18 | 95.03 | 190.66 | 252.53
0.19 | 99.35 | 201.88 | 264.66
0.2 | 103.44 | 213.02 | 276.93
0.21 | 107.49 | 224.51 | 289.4
0.22 | 111.32 | 235.97 | 301.68
0.23 | 114.85 | 247.42 | 313.81
0.24 | 118.18 | 258.82 | 326.15
0.25 | 121.39 | 270.45 | 338.48
0.26 | 124.3 | 281.95 | 350.75
0.27 | 127.15 | 293.44 | 363.02
0.28 | 129.87 | 304.97 | 374.97
0.29 | 132.32 | 316.19 | 387.12
0.3 | 134.8 | 327.73 | 399.21
0.31 | 136.85 | 338.97 | 411.12
0.32 | 138.83 | 350.18 | 422.9
0.33 | 140.84 | 361.4 | 434.56
0.34 | 142.7 | 372.25 | 446.15
0.35 | 144.43 | 383.17 | 457.56
0.36 | 145.89 | 393.82 | 468.78
0.37 | 147.34 | 404.52 | 479.97
0.38 | 148.87 | 414.76 | 490.99
0.39 | 150.33 | 424.97 | 501.75
0.4 | 151.32 | 434.89 | 512.34
0.41 | 152.56 | 444.65 | 522.79
0.42 | 153.65 | 454.27 | 532.98
0.43 | 154.78 | 463.55 | 543.1
0.44 | 155.89 | 472.64 | 552.93
0.45 | 156.56 | 481.4 | 562.51
0.46 | 157.39 | 489.99 | 571.7
0.47 | 158.31 | 498.32 | 581
0.48 | 159.04 | 506.23 | 590.1
0.49 | 159.96 | 513.9 | 598.4
0.5 | 160.43 | 521.27 | 607

## Tranconductance (mS-mm)
VGS (V) | VDS = 0.100 V | VDS = 0.500 V | VDS = 0.900 V
-0.75 | -0.002052 | -0.00571 | -0.0198
-0.74 | -0.00182 | -0.005615 | -0.01655
-0.73 | -0.0015845 | -0.005365 | -0.01584
-0.72 | -0.001568 | -0.005795 | -0.0173
-0.71 | -0.0015045 | -0.0055 | -0.01627
-0.7 | -0.0013735 | -0.004345 | -0.014025
-0.69 | -0.0012185 | -0.004515 | -0.01327
-0.68 | -0.0013495 | -0.005275 | -0.01409
-0.67 | -0.0012585 | -0.00498 | -0.013645
-0.66 | -0.0010255 | -0.00419 | -0.013135
-0.65 | -0.0011395 | -0.004 | -0.01215
-0.64 | -0.001059 | -0.00345 | -0.01215
-0.63 | -0.0009765 | -0.00336 | -0.012645
-0.62 | -0.000968 | -0.004065 | -0.01186
-0.61 | -0.000914 | -0.00367 | -0.010585
-0.6 | -0.000873 | -0.00331 | -0.01101
-0.59 | -0.0008735 | -0.003505 | -0.010635
-0.58 | -0.0009015 | -0.00299 | -0.009975
-0.57 | -0.000766 | -0.002955 | -0.0101
-0.56 | -0.000707 | -0.002965 | -0.01013
-0.55 | -0.0006805 | -0.00275 | -0.009585
-0.54 | -0.0006265 | -0.002805 | -0.009185
-0.53 | -0.0006235 | -0.002615 | -0.008005
-0.52 | -0.0006065 | -0.00245 | -0.007275
-0.51 | -0.0005285 | -0.00228 | -0.007875
-0.5 | -0.000374 | -0.002065 | -0.006525
-0.49 | -0.0002885 | -0.00175 | -0.00559
-0.48 | -0.000312 | -0.001275 | -0.005005
-0.47 | -0.000189 | -0.00069 | -0.003215
-0.46 | 5.1e-05 | -0.000355 | -0.001355
-0.45 | 0.000219 | 0.000385 | 0.000965
-0.44 | 0.000503 | 0.001515 | 0.003705
-0.43 | 0.000903 | 0.0027 | 0.007935
-0.42 | 0.0014385 | 0.00438 | 0.01516
-0.41 | 0.00215 | 0.00671 | 0.02392
-0.4 | 0.0030885 | 0.010235 | 0.03555
-0.39 | 0.0044845 | 0.014705 | 0.05109
-0.38 | 0.0063675 | 0.021025 | 0.07421
-0.37 | 0.0088715 | 0.02965 | 0.1092
-0.36 | 0.0130025 | 0.041695 | 0.152495
-0.35 | 0.0180805 | 0.058905 | 0.2141
-0.34 | 0.02427 | 0.081335 | 0.303
-0.33 | 0.03364 | 0.11221 | 0.42225
-0.32 | 0.046235 | 0.16492 | 0.5894
-0.31 | 0.0638 | 0.22753 | 0.8273
-0.3 | 0.08865 | 0.30075 | 1.15095
-0.29 | 0.12075 | 0.4135 | 1.615
-0.28 | 0.18471 | 0.57525 | 2.18905
-0.27 | 0.251475 | 0.7945 | 2.966
-0.26 | 0.3225 | 1.07405 | 4.1115
-0.25 | 0.4384 | 1.5181 | 5.523
-0.24 | 0.603 | 2.0694 | 7.5595
-0.23 | 0.8225 | 2.74 | 10.3695
-0.22 | 1.11295 | 3.672 | 13.8145
-0.21 | 1.57335 | 4.9955 | 18.6085
-0.2 | 2.11635 | 6.7015 | 24.745
-0.19 | 2.8 | 8.9635 | 32.895
-0.18 | 3.773 | 12.006 | 43.685
-0.17 | 4.996 | 16.0185 | 56.065
-0.16 | 6.711 | 21.2625 | 72.585
-0.15 | 9.0675 | 27.85 | 93.865
-0.14 | 11.9575 | 36.165 | 117.675
-0.13 | 15.7775 | 47.045 | 147.075
-0.12 | 20.885 | 60.925 | 179.4
-0.11 | 27.355 | 77.06 | 216.5
-0.1 | 35.59 | 98.32 | 261.35
-0.09 | 45.885 | 124.07 | 306.1
-0.08 | 58.56 | 151.575 | 351.55
-0.07 | 73.92 | 185.85 | 401.05
-0.06 | 92.405 | 224.75 | 455.35
-0.05 | 111.705 | 266.45 | 507
-0.04 | 136.54 | 312.15 | 560.15
-0.03 | 166.65 | 361.05 | 611.9
-0.02 | 198.15 | 414.1 | 661.45
-0.01 | 231.05 | 469.25 | 716.2
0 | 265.85 | 524.85 | 766.45
0.01 | 299.8 | 568.05 | 807.5
0.02 | 335.5 | 627.1 | 852.5
0.03 | 370.6 | 677.05 | 896.5
0.04 | 401.7 | 713.55 | 929.5
0.05 | 430.9 | 760.85 | 968
0.06 | 456.7 | 806.5 | 1009
0.07 | 478.7 | 854.5 | 1041
0.08 | 492.7 | 888 | 1052.5
0.09 | 503.6 | 909.5 | 1080
0.1 | 502.95 | 942 | 1117
0.11 | 510.85 | 982 | 1137.5
0.12 | 520 | 1004.5 | 1154
0.13 | 511 | 1026 | 1157
0.14 | 502 | 1039 | 1172
0.15 | 497.5 | 1062 | 1199.5
0.16 | 481.5 | 1090.5 | 1208.5
0.17 | 456 | 1098.5 | 1210
0.18 | 439.5 | 1112 | 1213.5
0.19 | 420.5 | 1118 | 1220
0.2 | 407 | 1131.5 | 1237
0.21 | 394 | 1147.5 | 1237.5
0.22 | 368 | 1145.5 | 1220.5
0.23 | 343 | 1142.5 | 1223.5
0.24 | 327 | 1151.5 | 1233.5
0.25 | 306 | 1156.5 | 1230
0.26 | 288 | 1149.5 | 1227
0.27 | 278.5 | 1151 | 1211
0.28 | 258.5 | 1137.5 | 1205
0.29 | 246.5 | 1138 | 1212
0.3 | 226.5 | 1139 | 1200
0.31 | 201.5 | 1122.5 | 1184.5
0.32 | 199.5 | 1121.5 | 1172
0.33 | 193.5 | 1103.5 | 1162.5
0.34 | 179.5 | 1088.5 | 1150
0.35 | 159.5 | 1078.5 | 1131.5
0.36 | 145.5 | 1067.5 | 1120.5
0.37 | 149 | 1047 | 1110.5
0.38 | 149.5 | 1022.5 | 1089
0.39 | 122.5 | 1006.5 | 1067.5
0.4 | 111.5 | 984 | 1052
0.41 | 116.5 | 969 | 1032
0.42 | 111 | 945 | 1015.5
0.43 | 112 | 918.5 | 997.5
0.44 | 89 | 892.5 | 970.5
0.45 | 75 | 867.5 | 938.5
0.46 | 87.5 | 846 | 924.5
0.47 | 82.5 | 812 | 920
0.48 | 82.5 | 779 | 870
0.49 | 69.5 | 752 | 845
0.5 | 47 | 737 | 860