## IDS-VDS Characteristic (mA-mm)
VGS (V) | VDS = 0.100 V | VDS = 0.500 V | VDS = 0.900 V
-0.75 | 0.00038635 | 0.0015872 | 0.005316
-0.74 | 0.00036899 | 0.0015282 | 0.005158
-0.73 | 0.00035148 | 0.001485 | 0.0049777
-0.72 | 0.00033638 | 0.0014189 | 0.0048452
-0.71 | 0.0003206 | 0.0013726 | 0.0046872
-0.7 | 0.00030504 | 0.0013248 | 0.0045466
-0.69 | 0.00029228 | 0.0012842 | 0.0043977
-0.68 | 0.00027561 | 0.0012371 | 0.004269
-0.67 | 0.00026392 | 0.0011787 | 0.0041122
-0.66 | 0.00025102 | 0.0011435 | 0.0039864
-0.65 | 0.00023862 | 0.0010892 | 0.0038528
-0.64 | 0.00022679 | 0.0010476 | 0.0037676
-0.63 | 0.00021803 | 0.0010066 | 0.0036317
-0.62 | 0.00021046 | 0.000972 | 0.0034958
-0.61 | 0.00019855 | 0.0009346 | 0.0033865
-0.6 | 0.00019122 | 0.0008994 | 0.003272
-0.59 | 0.00018318 | 0.0008679 | 0.0031816
-0.58 | 0.0001741 | 0.0008411 | 0.0030686
-0.57 | 0.00016555 | 0.000804 | 0.002976
-0.56 | 0.00015758 | 0.0007773 | 0.0028664
-0.55 | 0.00014886 | 0.0007476 | 0.0027694
-0.54 | 0.00014247 | 0.0007227 | 0.0026949
-0.53 | 0.00013721 | 0.0006916 | 0.0025959
-0.52 | 0.00013098 | 0.0006724 | 0.0025363
-0.51 | 0.00012555 | 0.0006479 | 0.0024581
-0.5 | 0.00012057 | 0.0006294 | 0.0023889
-0.49 | 0.00011622 | 0.0006084 | 0.0023243
-0.48 | 0.00011318 | 0.0005933 | 0.0022828
-0.47 | 0.00011244 | 0.0005827 | 0.0022548
-0.46 | 0.00011183 | 0.0005728 | 0.0022182
-0.45 | 0.00011244 | 0.0005737 | 0.002206
-0.44 | 0.00011609 | 0.0005818 | 0.0022334
-0.43 | 0.00012331 | 0.0006017 | 0.0023025
-0.42 | 0.00013413 | 0.0006387 | 0.0024356
-0.41 | 0.00015154 | 0.0006951 | 0.0026138
-0.4 | 0.00017786 | 0.0007808 | 0.0029168
-0.39 | 0.0002157 | 0.0009062 | 0.0033333
-0.38 | 0.00026911 | 0.0010861 | 0.0039602
-0.37 | 0.00034534 | 0.0013334 | 0.0048682
-0.36 | 0.00045054 | 0.0016904 | 0.006239
-0.35 | 0.000611 | 0.0021786 | 0.008001
-0.34 | 0.0008191 | 0.0028908 | 0.010627
-0.33 | 0.0011066 | 0.0038575 | 0.014232
-0.32 | 0.0015029 | 0.0052043 | 0.019355
-0.31 | 0.0020517 | 0.007216 | 0.026297
-0.3 | 0.0028096 | 0.009807 | 0.03617
-0.29 | 0.0038499 | 0.013349 | 0.049783
-0.28 | 0.0052855 | 0.018307 | 0.06864
-0.27 | 0.007629 | 0.025104 | 0.0947
-0.26 | 0.010408 | 0.034269 | 0.12951
-0.25 | 0.014188 | 0.047003 | 0.17817
-0.24 | 0.019361 | 0.06476 | 0.24285
-0.23 | 0.026403 | 0.08831 | 0.33295
-0.22 | 0.036029 | 0.12007 | 0.45214
-0.21 | 0.04906 | 0.16326 | 0.6127
-0.2 | 0.06806 | 0.22053 | 0.8282
-0.19 | 0.09193 | 0.2982 | 1.1166
-0.18 | 0.12498 | 0.40362 | 1.4946
-0.17 | 0.1683 | 0.54164 | 1.9904
-0.16 | 0.22702 | 0.7281 | 2.6169
-0.15 | 0.30444 | 0.9652 | 3.4621
-0.14 | 0.40849 | 1.2853 | 4.5202
-0.13 | 0.54629 | 1.6992 | 5.851
-0.12 | 0.7275 | 2.2314 | 7.469
-0.11 | 0.9661 | 2.9206 | 9.46
-0.1 | 1.2781 | 3.7869 | 11.859
-0.09 | 1.684 | 4.906 | 14.677
-0.08 | 2.1932 | 6.245 | 17.983
-0.07 | 2.8557 | 7.937 | 21.787
-0.06 | 3.6803 | 9.997 | 26.08
-0.05 | 4.7148 | 12.458 | 30.909
-0.04 | 5.936 | 15.384 | 36.259
-0.03 | 7.449 | 18.733 | 42.181
-0.02 | 9.278 | 22.636 | 48.551
-0.01 | 11.422 | 27.08 | 55.504
0 | 13.936 | 32.128 | 63.04
0.01 | 16.767 | 37.488 | 70.83
0.02 | 19.935 | 43.5 | 79.16
0.03 | 23.516 | 50.173 | 87.93
0.04 | 27.396 | 57 | 97.16
0.05 | 31.586 | 64.56 | 106.77
0.06 | 36.021 | 72.45 | 116.39
0.07 | 40.772 | 80.83 | 126.77
0.08 | 45.615 | 89.54 | 137.21
0.09 | 50.621 | 98.51 | 147.93
0.1 | 55.757 | 107.81 | 159.02
0.11 | 60.77 | 117.43 | 170.14
0.12 | 66.06 | 127.43 | 181.68
0.13 | 71.19 | 137.49 | 193.29
0.14 | 76.24 | 147.81 | 204.99
0.15 | 81.19 | 158.41 | 216.71
0.16 | 86.01 | 169.18 | 228.81
0.17 | 90.68 | 180.12 | 240.84
0.18 | 95.27 | 191.04 | 252.97
0.19 | 99.62 | 202.28 | 265.25
0.2 | 103.71 | 213.58 | 277.26
0.21 | 107.69 | 224.98 | 289.75
0.22 | 111.44 | 236.41 | 302.03
0.23 | 114.97 | 247.77 | 314.3
0.24 | 118.39 | 259.33 | 326.66
0.25 | 121.61 | 270.87 | 338.87
0.26 | 124.51 | 282.41 | 351.13
0.27 | 127.49 | 293.83 | 363.36
0.28 | 129.98 | 305.21 | 375.41
0.29 | 132.36 | 316.68 | 387.37
0.3 | 134.81 | 328.1 | 399.45
0.31 | 137.01 | 339.35 | 411.37
0.32 | 139.13 | 350.46 | 423.17
0.33 | 140.93 | 361.63 | 434.85
0.34 | 142.62 | 372.62 | 446.22
0.35 | 144.42 | 383.34 | 457.72
0.36 | 146.2 | 394.07 | 468.91
0.37 | 147.63 | 404.54 | 480.13
0.38 | 148.89 | 414.94 | 491.13
0.39 | 150.26 | 425.07 | 501.7
0.4 | 151.48 | 434.97 | 512.41
0.41 | 152.9 | 444.72 | 522.77
0.42 | 153.82 | 454.26 | 533.07
0.43 | 154.73 | 463.6 | 543.03
0.44 | 155.81 | 472.54 | 552.76
0.45 | 156.63 | 481.36 | 562.36
0.46 | 157.73 | 489.85 | 571.5
0.47 | 158.29 | 498.07 | 580.8
0.48 | 159.02 | 506.04 | 589.6
0.49 | 159.88 | 513.62 | 598.2
0.5 | 160.75 | 521.07 | 606.7

## Tranconductance (mS-mm)
VGS (V) | VDS = 0.100 V | VDS = 0.500 V | VDS = 0.900 V
-0.75 | -0.001736 | -0.0059 | -0.0158
-0.74 | -0.0017435 | -0.00511 | -0.016915
-0.73 | -0.0016305 | -0.005465 | -0.01564
-0.72 | -0.001544 | -0.00562 | -0.014525
-0.71 | -0.001567 | -0.004705 | -0.01493
-0.7 | -0.001416 | -0.00442 | -0.014475
-0.69 | -0.0014715 | -0.004385 | -0.01388
-0.68 | -0.001418 | -0.005275 | -0.014275
-0.67 | -0.0012295 | -0.00468 | -0.01413
-0.66 | -0.001265 | -0.004475 | -0.01297
-0.65 | -0.0012115 | -0.004795 | -0.01094
-0.64 | -0.0010295 | -0.00413 | -0.011055
-0.63 | -0.0008165 | -0.00378 | -0.01359
-0.62 | -0.000974 | -0.0036 | -0.01226
-0.61 | -0.000962 | -0.00363 | -0.01119
-0.6 | -0.0007685 | -0.003335 | -0.010245
-0.59 | -0.000856 | -0.002915 | -0.01017
-0.58 | -0.0008815 | -0.003195 | -0.01028
-0.57 | -0.000826 | -0.00319 | -0.01011
-0.56 | -0.0008345 | -0.00282 | -0.01033
-0.55 | -0.0007555 | -0.00273 | -0.008575
-0.54 | -0.0005825 | -0.0028 | -0.008675
-0.53 | -0.0005745 | -0.002515 | -0.00793
-0.52 | -0.000583 | -0.002185 | -0.00689
-0.51 | -0.0005205 | -0.00215 | -0.00737
-0.5 | -0.0004665 | -0.001975 | -0.00669
-0.49 | -0.0003695 | -0.001805 | -0.005305
-0.48 | -0.000189 | -0.001285 | -0.003475
-0.47 | -6.75e-05 | -0.001025 | -0.00323
-0.46 | -1.058791e-18 | -0.00045 | -0.00244
-0.45 | 0.000213 | 0.00045 | 0.00076
-0.44 | 0.0005435 | 0.0014 | 0.004825
-0.43 | 0.000902 | 0.002845 | 0.01011
-0.42 | 0.0014115 | 0.00467 | 0.015565
-0.41 | 0.0021865 | 0.007105 | 0.02406
-0.4 | 0.003208 | 0.010555 | 0.035975
-0.39 | 0.0045625 | 0.015265 | 0.05217
-0.38 | 0.006482 | 0.02136 | 0.076745
-0.37 | 0.0090715 | 0.030215 | 0.11394
-0.36 | 0.013283 | 0.04226 | 0.15664
-0.35 | 0.018428 | 0.06002 | 0.2194
-0.34 | 0.02478 | 0.083945 | 0.31155
-0.33 | 0.03419 | 0.115675 | 0.4364
-0.32 | 0.047255 | 0.167925 | 0.60325
-0.31 | 0.065335 | 0.230135 | 0.84075
-0.3 | 0.08991 | 0.30665 | 1.1743
-0.29 | 0.123795 | 0.425 | 1.6235
-0.28 | 0.188955 | 0.58775 | 2.24585
-0.27 | 0.256125 | 0.7981 | 3.0435
-0.26 | 0.32795 | 1.09495 | 4.1735
-0.25 | 0.44765 | 1.52455 | 5.667
-0.24 | 0.61075 | 2.06535 | 7.739
-0.23 | 0.8334 | 2.7655 | 10.4645
-0.22 | 1.13285 | 3.7475 | 13.9875
-0.21 | 1.60155 | 5.023 | 18.803
-0.2 | 2.1435 | 6.747 | 25.195
-0.19 | 2.846 | 9.1545 | 33.32
-0.18 | 3.8185 | 12.172 | 43.69
-0.17 | 5.102 | 16.224 | 56.115
-0.16 | 6.807 | 21.178 | 73.585
-0.15 | 9.0735 | 27.86 | 95.165
-0.14 | 12.0925 | 36.7 | 119.445
-0.13 | 15.9505 | 47.305 | 147.44
-0.12 | 20.9905 | 61.07 | 180.45
-0.11 | 27.53 | 77.775 | 219.5
-0.1 | 35.895 | 99.27 | 260.85
-0.09 | 45.755 | 122.905 | 306.2
-0.08 | 58.585 | 151.55 | 355.5
-0.07 | 74.355 | 187.6 | 404.85
-0.06 | 92.955 | 226.05 | 456.1
-0.05 | 112.785 | 269.35 | 508.95
-0.04 | 136.71 | 313.75 | 563.6
-0.03 | 167.1 | 362.6 | 614.6
-0.02 | 198.65 | 417.35 | 666.15
-0.01 | 232.9 | 474.6 | 724.45
0 | 267.25 | 520.4 | 766.3
0.01 | 299.95 | 568.6 | 806
0.02 | 337.45 | 634.25 | 855
0.03 | 373.05 | 675 | 900
0.04 | 403.5 | 719.35 | 942
0.05 | 431.25 | 772.5 | 961.5
0.06 | 459.3 | 813.5 | 1000
0.07 | 479.7 | 854.5 | 1041
0.08 | 492.45 | 884 | 1058
0.09 | 507.1 | 913.5 | 1090.5
0.1 | 507.45 | 946 | 1110.5
0.11 | 515.15 | 981 | 1133
0.12 | 521 | 1003 | 1157.5
0.13 | 509 | 1019 | 1165.5
0.14 | 500 | 1046 | 1171
0.15 | 488.5 | 1068.5 | 1191
0.16 | 474.5 | 1085.5 | 1206.5
0.17 | 463 | 1093 | 1208
0.18 | 447 | 1108 | 1220.5
0.19 | 422 | 1127 | 1214.5
0.2 | 403.5 | 1135 | 1225
0.21 | 386.5 | 1141.5 | 1238.5
0.22 | 364 | 1139.5 | 1227.5
0.23 | 347.5 | 1146 | 1231.5
0.24 | 332 | 1155 | 1228.5
0.25 | 306 | 1154 | 1223.5
0.26 | 294 | 1148 | 1224.5
0.27 | 273.5 | 1140 | 1214
0.28 | 243.5 | 1142.5 | 1200.5
0.29 | 241.5 | 1144.5 | 1202
0.3 | 232.5 | 1133.5 | 1200
0.31 | 216 | 1118 | 1186
0.32 | 196 | 1114 | 1174
0.33 | 174.5 | 1108 | 1152.5
0.34 | 174.5 | 1085.5 | 1143.5
0.35 | 179 | 1072.5 | 1134.5
0.36 | 160.5 | 1060 | 1120.5
0.37 | 134.5 | 1043.5 | 1111
0.38 | 131.5 | 1026.5 | 1078.5
0.39 | 129.5 | 1001.5 | 1064
0.4 | 132 | 982.5 | 1053.5
0.41 | 117 | 964.5 | 1033
0.42 | 91.5 | 944 | 1013
0.43 | 99.5 | 914 | 984.5
0.44 | 95 | 888 | 966.5
0.45 | 96 | 865.5 | 937
0.46 | 83 | 835.5 | 922
0.47 | 64.5 | 809.5 | 905
0.48 | 79.5 | 777.5 | 870
0.49 | 86.5 | 751.5 | 855
0.5 | 87 | 745 | 850