## IDS-VDS Characteristic (mA-mm)
VGS (V) | VDS = 0.100 V | VDS = 0.500 V | VDS = 0.900 V
-0.75 | 0.00033742 | 0.0013233 | 0.0042974
-0.74 | 0.00032255 | 0.0012764 | 0.0041842
-0.73 | 0.00030635 | 0.0012442 | 0.0040553
-0.72 | 0.00029435 | 0.0011832 | 0.0039479
-0.71 | 0.0002813 | 0.0011456 | 0.0038228
-0.7 | 0.00026797 | 0.0011039 | 0.0036953
-0.69 | 0.00025608 | 0.0010684 | 0.0035939
-0.68 | 0.00024383 | 0.0010242 | 0.0034674
-0.67 | 0.00023299 | 0.000994 | 0.0033686
-0.66 | 0.0002226 | 0.0009561 | 0.0032589
-0.65 | 0.00021222 | 0.0009272 | 0.0031508
-0.64 | 0.0002025 | 0.0008882 | 0.0030579
-0.63 | 0.00019283 | 0.0008554 | 0.0029544
-0.62 | 0.00018387 | 0.0008211 | 0.0028651
-0.61 | 0.00017504 | 0.0007897 | 0.0027699
-0.6 | 0.00016806 | 0.0007644 | 0.0027014
-0.59 | 0.00015996 | 0.0007332 | 0.0025991
-0.58 | 0.00015228 | 0.0007104 | 0.0025245
-0.57 | 0.00014467 | 0.0006828 | 0.0024426
-0.56 | 0.00014026 | 0.0006595 | 0.0023565
-0.55 | 0.00013387 | 0.0006375 | 0.0022899
-0.54 | 0.00012641 | 0.00061 | 0.0022115
-0.53 | 0.00012233 | 0.000593 | 0.0021527
-0.52 | 0.00011604 | 0.0005747 | 0.0020879
-0.51 | 0.00011322 | 0.0005545 | 0.0020371
-0.5 | 0.00010761 | 0.0005417 | 0.001989
-0.49 | 0.00010482 | 0.0005267 | 0.0019412
-0.48 | 0.00010366 | 0.0005135 | 0.0019136
-0.47 | 0.00010165 | 0.0005073 | 0.0018837
-0.46 | 0.00010172 | 0.0005111 | 0.0018876
-0.45 | 0.00010421 | 0.000515 | 0.0019072
-0.44 | 0.00010899 | 0.0005276 | 0.0019747
-0.43 | 0.00011824 | 0.0005583 | 0.0020589
-0.42 | 0.00013138 | 0.0006022 | 0.002209
-0.41 | 0.00015196 | 0.0006709 | 0.002435
-0.4 | 0.00018136 | 0.0007694 | 0.0027829
-0.39 | 0.00022417 | 0.0009147 | 0.0032889
-0.38 | 0.00028274 | 0.0011153 | 0.0039999
-0.37 | 0.00036501 | 0.0014011 | 0.005021
-0.36 | 0.0004805 | 0.0017991 | 0.006556
-0.35 | 0.0006779 | 0.0023541 | 0.008572
-0.34 | 0.0009103 | 0.0031201 | 0.011471
-0.33 | 0.001228 | 0.0041949 | 0.015487
-0.32 | 0.0016606 | 0.0056737 | 0.021041
-0.31 | 0.002264 | 0.007882 | 0.028869
-0.3 | 0.0030902 | 0.010686 | 0.039765
-0.29 | 0.004226 | 0.014615 | 0.054732
-0.28 | 0.005861 | 0.01996 | 0.07521
-0.27 | 0.008013 | 0.027393 | 0.10341
-0.26 | 0.010944 | 0.037393 | 0.141
-0.25 | 0.014886 | 0.051061 | 0.19318
-0.24 | 0.020315 | 0.07042 | 0.26406
-0.23 | 0.027685 | 0.09549 | 0.35969
-0.22 | 0.037769 | 0.12974 | 0.48919
-0.21 | 0.051178 | 0.17545 | 0.6604
-0.2 | 0.07142 | 0.23786 | 0.891
-0.19 | 0.09648 | 0.31943 | 1.1916
-0.18 | 0.13039 | 0.43022 | 1.5968
-0.17 | 0.17593 | 0.5758 | 2.1245
-0.16 | 0.23592 | 0.7728 | 2.7975
-0.15 | 0.31612 | 1.0256 | 3.6593
-0.14 | 0.42437 | 1.3632 | 4.7513
-0.13 | 0.56436 | 1.7986 | 6.169
-0.12 | 0.7518 | 2.3536 | 7.882
-0.11 | 0.9951 | 3.0736 | 9.969
-0.1 | 1.3168 | 3.992 | 12.372
-0.09 | 1.7324 | 5.1314 | 15.344
-0.08 | 2.2611 | 6.56 | 18.702
-0.07 | 2.9387 | 8.278 | 22.604
-0.06 | 3.7689 | 10.41 | 26.976
-0.05 | 4.8383 | 12.946 | 31.951
-0.04 | 6.081 | 15.899 | 37.402
-0.03 | 7.629 | 19.38 | 43.387
-0.02 | 9.458 | 23.346 | 49.836
-0.01 | 11.656 | 27.82 | 56.753
0 | 14.184 | 32.903 | 64.39
0.01 | 17.049 | 38.502 | 72.42
0.02 | 20.259 | 44.418 | 80.71
0.03 | 23.837 | 51.1 | 89.65
0.04 | 27.758 | 58.08 | 98.91
0.05 | 31.929 | 65.68 | 108.33
0.06 | 36.42 | 73.58 | 118.27
0.07 | 41.159 | 81.98 | 128.66
0.08 | 46.039 | 90.6 | 139.14
0.09 | 51.05 | 99.64 | 150.01
0.1 | 56.137 | 109.07 | 160.8
0.11 | 61.19 | 118.63 | 172.09
0.12 | 66.42 | 128.61 | 183.66
0.13 | 71.59 | 138.71 | 195.19
0.14 | 76.72 | 149.08 | 206.87
0.15 | 81.67 | 159.71 | 218.64
0.16 | 86.53 | 170.52 | 230.74
0.17 | 91.2 | 181.46 | 242.82
0.18 | 95.69 | 192.32 | 254.9
0.19 | 100.06 | 203.52 | 266.93
0.2 | 104.22 | 214.76 | 279.12
0.21 | 108.17 | 226.23 | 291.61
0.22 | 111.9 | 237.62 | 303.79
0.23 | 115.36 | 248.97 | 316.13
0.24 | 118.79 | 260.51 | 328.23
0.25 | 121.96 | 272.03 | 340.59
0.26 | 124.99 | 283.47 | 352.75
0.27 | 127.82 | 294.85 | 364.89
0.28 | 130.47 | 306.25 | 376.97
0.29 | 132.84 | 317.66 | 388.87
0.3 | 135.26 | 329.02 | 400.88
0.31 | 137.43 | 340.34 | 412.63
0.32 | 139.55 | 351.35 | 424.39
0.33 | 141.54 | 362.42 | 435.87
0.34 | 143.14 | 373.36 | 447.45
0.35 | 144.77 | 384.07 | 458.73
0.36 | 146.51 | 394.73 | 469.97
0.37 | 147.89 | 405.18 | 481.04
0.38 | 149.41 | 415.49 | 491.79
0.39 | 150.51 | 425.67 | 502.54
0.4 | 151.86 | 435.47 | 513.04
0.41 | 153.04 | 445.1 | 523.37
0.42 | 154.11 | 454.67 | 533.57
0.43 | 155.08 | 463.88 | 543.42
0.44 | 156.05 | 472.83 | 553.17
0.45 | 156.99 | 481.55 | 562.73
0.46 | 157.93 | 490.02 | 572
0.47 | 158.86 | 498.14 | 580.8
0.48 | 159.43 | 506.01 | 589.8
0.49 | 160.15 | 513.61 | 598.1
0.5 | 161 | 520.95 | 606.7

## Tranconductance (mS-mm)
VGS (V) | VDS = 0.100 V | VDS = 0.500 V | VDS = 0.900 V
-0.75 | -0.001487 | -0.00469 | -0.01132
-0.74 | -0.0015535 | -0.003955 | -0.012105
-0.73 | -0.00141 | -0.00466 | -0.011815
-0.72 | -0.0012525 | -0.00493 | -0.011625
-0.71 | -0.001319 | -0.003965 | -0.01263
-0.7 | -0.001261 | -0.00386 | -0.011445
-0.69 | -0.001207 | -0.003985 | -0.011395
-0.68 | -0.0011545 | -0.00372 | -0.011265
-0.67 | -0.0010615 | -0.003405 | -0.010425
-0.66 | -0.0010385 | -0.00334 | -0.01089
-0.65 | -0.001005 | -0.003395 | -0.01005
-0.64 | -0.0009695 | -0.00359 | -0.00982
-0.63 | -0.0009315 | -0.003355 | -0.00964
-0.62 | -0.0008895 | -0.003285 | -0.009225
-0.61 | -0.0007905 | -0.002835 | -0.008185
-0.6 | -0.000754 | -0.002825 | -0.00854
-0.59 | -0.000789 | -0.0027 | -0.008845
-0.58 | -0.0007645 | -0.00252 | -0.007825
-0.57 | -0.000601 | -0.002545 | -0.0084
-0.56 | -0.00054 | -0.002265 | -0.007635
-0.55 | -0.0006925 | -0.002475 | -0.00725
-0.54 | -0.000577 | -0.002225 | -0.00686
-0.53 | -0.0005185 | -0.001765 | -0.00618
-0.52 | -0.0004555 | -0.001925 | -0.00578
-0.51 | -0.0004215 | -0.00165 | -0.004945
-0.5 | -0.00042 | -0.00139 | -0.004795
-0.49 | -0.0001975 | -0.00141 | -0.00377
-0.48 | -0.0001585 | -0.00097 | -0.002875
-0.47 | -9.7e-05 | -0.00012 | -0.0013
-0.46 | 0.000128 | 0.000385 | 0.001175
-0.45 | 0.0003635 | 0.000825 | 0.004355
-0.44 | 0.0007015 | 0.002165 | 0.007585
-0.43 | 0.0011195 | 0.00373 | 0.011715
-0.42 | 0.001686 | 0.00563 | 0.018805
-0.41 | 0.002499 | 0.00836 | 0.028695
-0.4 | 0.0036105 | 0.01219 | 0.042695
-0.39 | 0.005069 | 0.017295 | 0.06085
-0.38 | 0.007042 | 0.02432 | 0.086605
-0.37 | 0.009888 | 0.03419 | 0.127805
-0.36 | 0.0156445 | 0.04765 | 0.17755
-0.35 | 0.02149 | 0.06605 | 0.24575
-0.34 | 0.027505 | 0.09204 | 0.34575
-0.33 | 0.037515 | 0.12768 | 0.4785
-0.32 | 0.0518 | 0.184355 | 0.6691
-0.31 | 0.07148 | 0.250615 | 0.9362
-0.3 | 0.0981 | 0.33665 | 1.29315
-0.29 | 0.13854 | 0.4637 | 1.77225
-0.28 | 0.18935 | 0.6389 | 2.4339
-0.27 | 0.25415 | 0.87165 | 3.2895
-0.26 | 0.34365 | 1.1834 | 4.4885
-0.25 | 0.46855 | 1.65135 | 6.153
-0.24 | 0.63995 | 2.22145 | 8.3255
-0.23 | 0.8727 | 2.966 | 11.2565
-0.22 | 1.17465 | 3.998 | 15.0355
-0.21 | 1.68255 | 5.406 | 20.0905
-0.2 | 2.2651 | 7.199 | 26.56
-0.19 | 2.9485 | 9.618 | 35.29
-0.18 | 3.9725 | 12.8185 | 46.645
-0.17 | 5.2765 | 17.129 | 60.035
-0.16 | 7.0095 | 22.49 | 76.74
-0.15 | 9.4225 | 29.52 | 97.69
-0.14 | 12.412 | 38.65 | 125.485
-0.13 | 16.3715 | 49.52 | 156.535
-0.12 | 21.537 | 63.75 | 190
-0.11 | 28.25 | 81.92 | 224.5
-0.1 | 36.865 | 102.89 | 268.75
-0.09 | 47.215 | 128.4 | 316.5
-0.08 | 60.315 | 157.33 | 363
-0.07 | 75.39 | 192.5 | 413.7
-0.06 | 94.98 | 233.4 | 467.35
-0.05 | 115.605 | 274.45 | 521.3
-0.04 | 139.535 | 321.7 | 571.8
-0.03 | 168.85 | 372.35 | 621.7
-0.02 | 201.35 | 422 | 668.3
-0.01 | 236.3 | 477.85 | 727.7
0 | 269.65 | 534.1 | 783.35
0.01 | 303.75 | 575.75 | 816
0.02 | 339.4 | 629.9 | 861.5
0.03 | 374.95 | 683.1 | 910
0.04 | 404.6 | 729 | 934
0.05 | 433.1 | 775 | 968
0.06 | 461.5 | 815 | 1016.5
0.07 | 480.95 | 851 | 1043.5
0.08 | 494.55 | 883 | 1067.5
0.09 | 504.9 | 923.5 | 1083
0.1 | 507 | 949.5 | 1104
0.11 | 514.15 | 977 | 1143
0.12 | 520 | 1004 | 1155
0.13 | 515 | 1023.5 | 1160.5
0.14 | 504 | 1050 | 1172.5
0.15 | 490.5 | 1072 | 1193.5
0.16 | 476.5 | 1087.5 | 1209
0.17 | 458 | 1090 | 1208
0.18 | 443 | 1103 | 1205.5
0.19 | 426.5 | 1122 | 1211
0.2 | 405.5 | 1135.5 | 1234
0.21 | 384 | 1143 | 1233.5
0.22 | 359.5 | 1137 | 1226
0.23 | 344.5 | 1144.5 | 1222
0.24 | 330 | 1153 | 1223
0.25 | 310 | 1148 | 1226
0.26 | 293 | 1141 | 1215
0.27 | 274 | 1139 | 1211
0.28 | 251 | 1140.5 | 1199
0.29 | 239.5 | 1138.5 | 1195.5
0.3 | 229.5 | 1134 | 1188
0.31 | 214.5 | 1116.5 | 1175.5
0.32 | 205.5 | 1104 | 1162
0.33 | 179.5 | 1100.5 | 1153
0.34 | 161.5 | 1082.5 | 1143
0.35 | 168.5 | 1068.5 | 1126
0.36 | 156 | 1055.5 | 1115.5
0.37 | 145 | 1038 | 1091
0.38 | 131 | 1024.5 | 1075
0.39 | 122.5 | 999 | 1062.5
0.4 | 126.5 | 971.5 | 1041.5
0.41 | 112.5 | 960 | 1026.5
0.42 | 102 | 939 | 1002.5
0.43 | 97 | 908 | 980
0.44 | 95.5 | 883.5 | 965.5
0.45 | 94 | 859.5 | 941.5
0.46 | 93.5 | 829.5 | 903.5
0.47 | 75 | 799.5 | 890
0.48 | 64.5 | 773.5 | 865
0.49 | 78.5 | 747 | 845
0.5 | 85 | 734 | 860