## IDS-VDS Characteristic (mA-mm)
VGS (V) | VDS = 0.100 V | VDS = 0.500 V | VDS = 0.900 V
-0.75 | 0.00037675 | 0.0016093 | 0.00542
-0.74 | 0.0003585 | 0.0015483 | 0.005268
-0.73 | 0.00033986 | 0.0014835 | 0.005115
-0.72 | 0.00032499 | 0.0014272 | 0.004934
-0.71 | 0.00031055 | 0.001374 | 0.0047885
-0.7 | 0.00029698 | 0.0013316 | 0.0046262
-0.69 | 0.00028023 | 0.0012797 | 0.0044537
-0.68 | 0.00026812 | 0.001233 | 0.0043376
-0.67 | 0.00025624 | 0.0011762 | 0.0041864
-0.66 | 0.00024367 | 0.0011335 | 0.004046
-0.65 | 0.00023209 | 0.0010903 | 0.0039066
-0.64 | 0.00022098 | 0.0010441 | 0.0037901
-0.63 | 0.00021142 | 0.0010183 | 0.0036825
-0.62 | 0.00019963 | 0.0009726 | 0.0035498
-0.61 | 0.00019164 | 0.0009372 | 0.0034189
-0.6 | 0.00018141 | 0.0008916 | 0.0033085
-0.59 | 0.00017407 | 0.0008561 | 0.0032004
-0.58 | 0.00016627 | 0.00083 | 0.0030591
-0.57 | 0.00015932 | 0.0007984 | 0.0029503
-0.56 | 0.00015324 | 0.0007688 | 0.0028651
-0.55 | 0.00014511 | 0.0007329 | 0.0027934
-0.54 | 0.00013911 | 0.0007161 | 0.0027193
-0.53 | 0.0001323 | 0.0006941 | 0.0026084
-0.52 | 0.00012734 | 0.0006675 | 0.0025377
-0.51 | 0.00012132 | 0.0006399 | 0.0024525
-0.5 | 0.00011662 | 0.0006175 | 0.0023942
-0.49 | 0.00011272 | 0.000602 | 0.0023198
-0.48 | 0.00010903 | 0.0005817 | 0.0022849
-0.47 | 0.00010652 | 0.0005703 | 0.0022388
-0.46 | 0.00010538 | 0.0005644 | 0.002198
-0.45 | 0.00010704 | 0.0005608 | 0.0021908
-0.44 | 0.00010982 | 0.0005709 | 0.0022149
-0.43 | 0.00011646 | 0.0005889 | 0.0022725
-0.42 | 0.00012704 | 0.0006186 | 0.0023663
-0.41 | 0.00014286 | 0.0006706 | 0.0025352
-0.4 | 0.00016799 | 0.000749 | 0.0027895
-0.39 | 0.00020338 | 0.0008606 | 0.0031887
-0.38 | 0.00025433 | 0.0010283 | 0.0037445
-0.37 | 0.00032522 | 0.0012602 | 0.0045829
-0.36 | 0.00042553 | 0.0015972 | 0.005826
-0.35 | 0.00056474 | 0.0020627 | 0.007445
-0.34 | 0.0008075 | 0.0027189 | 0.009879
-0.33 | 0.0010877 | 0.003616 | 0.013222
-0.32 | 0.0014783 | 0.00488 | 0.017992
-0.31 | 0.0020021 | 0.006789 | 0.024435
-0.3 | 0.0027528 | 0.009228 | 0.033552
-0.29 | 0.0037705 | 0.012615 | 0.046406
-0.28 | 0.005176 | 0.01728 | 0.06383
-0.27 | 0.007344 | 0.023686 | 0.08801
-0.26 | 0.010067 | 0.03229 | 0.12124
-0.25 | 0.013717 | 0.044471 | 0.16655
-0.24 | 0.018761 | 0.0614 | 0.22768
-0.23 | 0.025596 | 0.08428 | 0.31162
-0.22 | 0.034869 | 0.1142 | 0.42395
-0.21 | 0.047382 | 0.15547 | 0.576
-0.2 | 0.06555 | 0.21005 | 0.7803
-0.19 | 0.08897 | 0.28407 | 1.0492
-0.18 | 0.12063 | 0.38351 | 1.4134
-0.17 | 0.16275 | 0.51634 | 1.8893
-0.16 | 0.21989 | 0.6955 | 2.4973
-0.15 | 0.29512 | 0.9252 | 3.2907
-0.14 | 0.39794 | 1.2346 | 4.3164
-0.13 | 0.53168 | 1.6322 | 5.5816
-0.12 | 0.7083 | 2.1521 | 7.17
-0.11 | 0.9421 | 2.8101 | 9.119
-0.1 | 1.2458 | 3.6652 | 11.444
-0.09 | 1.6437 | 4.7433 | 14.197
-0.08 | 2.1539 | 6.068 | 17.424
-0.07 | 2.7968 | 7.709 | 21.174
-0.06 | 3.6135 | 9.716 | 25.361
-0.05 | 4.6316 | 12.127 | 30.15
-0.04 | 5.832 | 14.98 | 35.556
-0.03 | 7.341 | 18.29 | 41.267
-0.02 | 9.151 | 22.139 | 47.632
-0.01 | 11.267 | 26.473 | 54.462
0 | 13.74 | 31.449 | 61.99
0.01 | 16.561 | 36.898 | 69.81
0.02 | 19.724 | 42.802 | 78.08
0.03 | 23.277 | 49.271 | 86.73
0.04 | 27.16 | 56.303 | 95.92
0.05 | 31.274 | 63.52 | 105.33
0.06 | 35.742 | 71.55 | 115.21
0.07 | 40.435 | 79.89 | 125.49
0.08 | 45.3 | 88.5 | 135.91
0.09 | 50.322 | 97.47 | 146.65
0.1 | 55.437 | 106.77 | 157.62
0.11 | 60.47 | 116.37 | 168.88
0.12 | 65.72 | 126.37 | 180.24
0.13 | 70.89 | 136.43 | 191.84
0.14 | 75.96 | 146.69 | 203.59
0.15 | 80.91 | 157.33 | 215.44
0.16 | 85.87 | 168.05 | 227.55
0.17 | 90.58 | 178.91 | 239.42
0.18 | 95.11 | 190.16 | 251.6
0.19 | 99.43 | 201.12 | 263.87
0.2 | 103.59 | 212.5 | 276.11
0.21 | 107.63 | 224 | 288.56
0.22 | 111.4 | 235.38 | 300.78
0.23 | 115.04 | 246.76 | 313.09
0.24 | 118.46 | 258.35 | 325.37
0.25 | 121.58 | 269.9 | 337.79
0.26 | 124.7 | 281.46 | 349.94
0.27 | 127.43 | 293.05 | 362.12
0.28 | 130.07 | 304.26 | 374.22
0.29 | 132.68 | 315.76 | 386.26
0.3 | 135.01 | 327.29 | 398.42
0.31 | 137.31 | 338.56 | 410.13
0.32 | 139.27 | 349.86 | 422.04
0.33 | 141.21 | 360.87 | 433.76
0.34 | 143.08 | 371.92 | 445.24
0.35 | 145 | 382.73 | 456.78
0.36 | 146.46 | 393.44 | 467.91
0.37 | 147.94 | 404.12 | 479.24
0.38 | 149.38 | 414.41 | 490.16
0.39 | 150.69 | 424.62 | 500.92
0.4 | 152.18 | 434.53 | 511.48
0.41 | 153.12 | 444.38 | 521.83
0.42 | 154.22 | 453.92 | 532.19
0.43 | 155.38 | 463.31 | 542.23
0.44 | 156.26 | 472.34 | 552.05
0.45 | 157.35 | 481.16 | 561.52
0.46 | 158.03 | 489.9 | 570.9
0.47 | 158.95 | 498.04 | 580
0.48 | 159.77 | 506.06 | 588.7
0.49 | 160.65 | 513.74 | 597.8
0.5 | 161.14 | 521.22 | 606.3

## Tranconductance (mS-mm)
VGS (V) | VDS = 0.100 V | VDS = 0.500 V | VDS = 0.900 V
-0.75 | -0.001825 | -0.0061 | -0.0152
-0.74 | -0.0018445 | -0.00629 | -0.01525
-0.73 | -0.0016755 | -0.006055 | -0.0167
-0.72 | -0.0014655 | -0.005475 | -0.016325
-0.71 | -0.0014005 | -0.00478 | -0.01539
-0.7 | -0.001516 | -0.004715 | -0.01674
-0.69 | -0.001443 | -0.00493 | -0.01443
-0.68 | -0.0011995 | -0.005175 | -0.013365
-0.67 | -0.0012225 | -0.004975 | -0.01458
-0.66 | -0.0012075 | -0.004295 | -0.01399
-0.65 | -0.0011345 | -0.00447 | -0.012795
-0.64 | -0.0010335 | -0.0036 | -0.011205
-0.63 | -0.0010675 | -0.003575 | -0.012015
-0.62 | -0.000989 | -0.004055 | -0.01318
-0.61 | -0.000911 | -0.00405 | -0.012065
-0.6 | -0.0008785 | -0.004055 | -0.010925
-0.59 | -0.000757 | -0.00308 | -0.01247
-0.58 | -0.0007375 | -0.002885 | -0.012505
-0.57 | -0.0006515 | -0.00306 | -0.0097
-0.56 | -0.0007105 | -0.003275 | -0.007845
-0.55 | -0.0007065 | -0.002635 | -0.00729
-0.54 | -0.0006405 | -0.00194 | -0.00925
-0.53 | -0.0005885 | -0.00243 | -0.00908
-0.52 | -0.000549 | -0.00271 | -0.007795
-0.51 | -0.000536 | -0.0025 | -0.007175
-0.5 | -0.00043 | -0.001895 | -0.006635
-0.49 | -0.0003795 | -0.00179 | -0.005465
-0.48 | -0.00031 | -0.001585 | -0.00405
-0.47 | -0.0001825 | -0.000865 | -0.004345
-0.46 | 2.6e-05 | -0.000475 | -0.0024
-0.45 | 0.000222 | 0.000325 | 0.000845
-0.44 | 0.000471 | 0.001405 | 0.004085
-0.43 | 0.000861 | 0.002385 | 0.00757
-0.42 | 0.00132 | 0.004085 | 0.013135
-0.41 | 0.0020475 | 0.00652 | 0.02116
-0.4 | 0.003026 | 0.0095 | 0.032675
-0.39 | 0.004317 | 0.013965 | 0.04775
-0.38 | 0.006092 | 0.01998 | 0.06971
-0.37 | 0.00856 | 0.028445 | 0.104075
-0.36 | 0.011976 | 0.040125 | 0.143105
-0.35 | 0.0190985 | 0.056085 | 0.20265
-0.34 | 0.026148 | 0.077665 | 0.28885
-0.33 | 0.03354 | 0.108055 | 0.40565
-0.32 | 0.04572 | 0.15865 | 0.56065
-0.31 | 0.063725 | 0.2174 | 0.778
-0.3 | 0.08842 | 0.2913 | 1.09855
-0.29 | 0.12116 | 0.4026 | 1.5139
-0.28 | 0.178675 | 0.55355 | 2.0802
-0.27 | 0.24455 | 0.7505 | 2.8705
-0.26 | 0.31865 | 1.03925 | 3.927
-0.25 | 0.4347 | 1.4555 | 5.322
-0.24 | 0.59395 | 1.99045 | 7.2535
-0.23 | 0.8054 | 2.64 | 9.8135
-0.22 | 1.0893 | 3.5595 | 13.219
-0.21 | 1.53405 | 4.7925 | 17.8175
-0.2 | 2.0794 | 6.43 | 23.66
-0.19 | 2.754 | 8.673 | 31.655
-0.18 | 3.689 | 11.6135 | 42.005
-0.17 | 4.963 | 15.5995 | 54.195
-0.16 | 6.6185 | 20.443 | 70.07
-0.15 | 8.9025 | 26.955 | 90.955
-0.14 | 11.828 | 35.35 | 114.545
-0.13 | 15.518 | 45.875 | 142.68
-0.12 | 20.521 | 58.895 | 176.87
-0.11 | 26.875 | 75.655 | 213.7
-0.1 | 35.08 | 96.66 | 253.9
-0.09 | 45.405 | 120.14 | 299
-0.08 | 57.655 | 148.285 | 348.85
-0.07 | 72.98 | 182.4 | 396.85
-0.06 | 91.74 | 220.9 | 448.8
-0.05 | 110.925 | 263.2 | 509.75
-0.04 | 135.47 | 308.15 | 555.85
-0.03 | 165.95 | 357.95 | 603.8
-0.02 | 196.3 | 409.15 | 659.75
-0.01 | 229.45 | 465.5 | 717.9
0 | 264.7 | 521.25 | 767.4
0.01 | 299.2 | 567.65 | 804.5
0.02 | 335.8 | 618.65 | 846
0.03 | 371.8 | 675.05 | 892
0.04 | 399.85 | 712.45 | 930
0.05 | 429.1 | 762.35 | 964.5
0.06 | 458.05 | 818.5 | 1008
0.07 | 477.9 | 847.5 | 1035
0.08 | 494.35 | 879 | 1058
0.09 | 506.85 | 913.5 | 1085.5
0.1 | 507.4 | 945 | 1111.5
0.11 | 514.15 | 980 | 1131
0.12 | 521 | 1003 | 1148
0.13 | 512 | 1016 | 1167.5
0.14 | 501 | 1045 | 1180
0.15 | 495.5 | 1068 | 1198
0.16 | 483.5 | 1079 | 1199
0.17 | 462 | 1105.5 | 1202.5
0.18 | 442.5 | 1110.5 | 1222.5
0.19 | 424 | 1117 | 1225.5
0.2 | 410 | 1144 | 1234.5
0.21 | 390.5 | 1144 | 1233.5
0.22 | 370.5 | 1138 | 1226.5
0.23 | 353 | 1148.5 | 1229.5
0.24 | 327 | 1157 | 1235
0.25 | 312 | 1155.5 | 1228.5
0.26 | 292.5 | 1157.5 | 1216.5
0.27 | 268.5 | 1140 | 1214
0.28 | 262.5 | 1135.5 | 1207
0.29 | 247 | 1151.5 | 1210
0.3 | 231.5 | 1140 | 1193.5
0.31 | 213 | 1128.5 | 1181
0.32 | 195 | 1115.5 | 1181.5
0.33 | 190.5 | 1103 | 1160
0.34 | 189.5 | 1093 | 1151
0.35 | 169 | 1076 | 1133.5
0.36 | 147 | 1069.5 | 1123
0.37 | 146 | 1048.5 | 1112.5
0.38 | 137.5 | 1025 | 1084
0.39 | 140 | 1006 | 1066
0.4 | 121.5 | 988 | 1045.5
0.41 | 102 | 969.5 | 1035.5
0.42 | 113 | 946.5 | 1020
0.43 | 102 | 921 | 993
0.44 | 98.5 | 892.5 | 964.5
0.45 | 88.5 | 878 | 942.5
0.46 | 80 | 844 | 924
0.47 | 87 | 808 | 890
0.48 | 85 | 785 | 890
0.49 | 68.5 | 758 | 880
0.5 | 49 | 748 | 850