## IDS-VDS Characteristic (mA-mm)
VGS (V) | VDS = 0.100 V | VDS = 0.500 V | VDS = 0.900 V
-0.75 | 0.00038569 | 0.0016728 | 0.00568
-0.74 | 0.0003693 | 0.0016081 | 0.005512
-0.73 | 0.00035344 | 0.0015468 | 0.005345
-0.72 | 0.00033836 | 0.0014903 | 0.005156
-0.71 | 0.00032024 | 0.0014387 | 0.0049728
-0.7 | 0.00030512 | 0.001383 | 0.0048407
-0.69 | 0.00029193 | 0.0013214 | 0.0046772
-0.68 | 0.00028092 | 0.0012684 | 0.0045317
-0.67 | 0.00026632 | 0.0012258 | 0.0043723
-0.66 | 0.00025462 | 0.0011829 | 0.004237
-0.65 | 0.00024394 | 0.0011396 | 0.0040917
-0.64 | 0.00023181 | 0.0011034 | 0.0039613
-0.63 | 0.00021885 | 0.0010563 | 0.0038487
-0.62 | 0.00021072 | 0.0010165 | 0.0037073
-0.61 | 0.00019949 | 0.0009769 | 0.003607
-0.6 | 0.00019084 | 0.0009371 | 0.0034799
-0.59 | 0.00018373 | 0.0009036 | 0.0033656
-0.58 | 0.00017487 | 0.0008711 | 0.0032701
-0.57 | 0.00016605 | 0.0008318 | 0.0031624
-0.56 | 0.00015753 | 0.0008018 | 0.0030521
-0.55 | 0.00015219 | 0.0007727 | 0.0029526
-0.54 | 0.00014475 | 0.0007394 | 0.0028478
-0.53 | 0.00013754 | 0.0007124 | 0.0027676
-0.52 | 0.00013183 | 0.0006871 | 0.0026832
-0.51 | 0.00012662 | 0.0006622 | 0.0026029
-0.5 | 0.00012178 | 0.0006418 | 0.0025318
-0.49 | 0.00011679 | 0.0006198 | 0.0024577
-0.48 | 0.00011256 | 0.0006018 | 0.0024019
-0.47 | 0.00011072 | 0.0005918 | 0.0023541
-0.46 | 0.00010976 | 0.000582 | 0.0023258
-0.45 | 0.00011059 | 0.0005843 | 0.0023203
-0.44 | 0.00011377 | 0.0005916 | 0.0023314
-0.43 | 0.00011998 | 0.0006095 | 0.0023807
-0.42 | 0.00013097 | 0.0006396 | 0.0024893
-0.41 | 0.0001484 | 0.0006907 | 0.0026661
-0.4 | 0.00017344 | 0.000772 | 0.0029441
-0.39 | 0.00020972 | 0.0008918 | 0.0033566
-0.38 | 0.00026105 | 0.0010612 | 0.0039362
-0.37 | 0.00033419 | 0.0013054 | 0.00479
-0.36 | 0.00043555 | 0.0016465 | 0.006113
-0.35 | 0.0005906 | 0.0021254 | 0.007824
-0.34 | 0.0007943 | 0.002786 | 0.010337
-0.33 | 0.0010673 | 0.0037193 | 0.013806
-0.32 | 0.0014535 | 0.0050187 | 0.01876
-0.31 | 0.0019806 | 0.006978 | 0.025407
-0.3 | 0.002723 | 0.009472 | 0.034964
-0.29 | 0.0037264 | 0.012925 | 0.048205
-0.28 | 0.0051185 | 0.017659 | 0.06617
-0.27 | 0.007416 | 0.024282 | 0.09138
-0.26 | 0.010156 | 0.033258 | 0.12575
-0.25 | 0.013843 | 0.045622 | 0.1727
-0.24 | 0.018879 | 0.06327 | 0.2363
-0.23 | 0.025811 | 0.08594 | 0.32373
-0.22 | 0.03522 | 0.11705 | 0.43902
-0.21 | 0.047905 | 0.15907 | 0.5949
-0.2 | 0.06639 | 0.21556 | 0.8047
-0.19 | 0.09007 | 0.29168 | 1.0853
-0.18 | 0.12189 | 0.39334 | 1.4595
-0.17 | 0.16486 | 0.52889 | 1.942
-0.16 | 0.22211 | 0.7065 | 2.5744
-0.15 | 0.29866 | 0.9472 | 3.3988
-0.14 | 0.40179 | 1.2605 | 4.4394
-0.13 | 0.53596 | 1.6695 | 5.724
-0.12 | 0.7165 | 2.2055 | 7.351
-0.11 | 0.9497 | 2.8768 | 9.326
-0.1 | 1.2601 | 3.7402 | 11.636
-0.09 | 1.6635 | 4.8608 | 14.512
-0.08 | 2.1751 | 6.205 | 17.781
-0.07 | 2.8379 | 7.848 | 21.586
-0.06 | 3.654 | 9.895 | 25.904
-0.05 | 4.6934 | 12.354 | 30.661
-0.04 | 5.906 | 15.247 | 36.072
-0.03 | 7.433 | 18.663 | 41.916
-0.02 | 9.238 | 22.459 | 48.356
-0.01 | 11.41 | 26.924 | 55.27
0 | 13.915 | 31.913 | 62.83
0.01 | 16.753 | 37.426 | 70.55
0.02 | 19.929 | 43.371 | 78.97
0.03 | 23.489 | 49.945 | 87.73
0.04 | 27.388 | 56.962 | 96.84
0.05 | 31.567 | 64.33 | 106.45
0.06 | 36.017 | 72.25 | 116.19
0.07 | 40.737 | 80.63 | 126.56
0.08 | 45.625 | 89.33 | 137.05
0.09 | 50.62 | 98.15 | 147.77
0.1 | 55.738 | 107.63 | 158.71
0.11 | 60.79 | 117.23 | 169.93
0.12 | 66 | 127.22 | 181.44
0.13 | 71.21 | 137.49 | 193.06
0.14 | 76.28 | 147.66 | 204.79
0.15 | 81.27 | 158.35 | 216.41
0.16 | 86.07 | 169.16 | 228.7
0.17 | 90.84 | 180.08 | 240.74
0.18 | 95.29 | 191.12 | 252.89
0.19 | 99.77 | 202.22 | 265.17
0.2 | 103.92 | 213.55 | 277.26
0.21 | 107.82 | 225.06 | 289.77
0.22 | 111.56 | 236.45 | 302.02
0.23 | 115.11 | 247.89 | 314.33
0.24 | 118.51 | 259.42 | 326.63
0.25 | 121.78 | 271.1 | 339
0.26 | 124.78 | 282.57 | 351.23
0.27 | 127.53 | 294.17 | 363.47
0.28 | 130.23 | 305.45 | 375.54
0.29 | 132.68 | 317 | 387.45
0.3 | 135.08 | 328.41 | 399.68
0.31 | 137.33 | 339.73 | 411.59
0.32 | 139.28 | 350.93 | 423.36
0.33 | 141.38 | 362.08 | 435.2
0.34 | 143.08 | 373.06 | 446.59
0.35 | 144.71 | 383.87 | 458.16
0.36 | 146.45 | 394.56 | 469.38
0.37 | 147.89 | 405.11 | 480.62
0.38 | 149.32 | 415.59 | 491.5
0.39 | 150.53 | 425.69 | 502.34
0.4 | 151.8 | 435.71 | 512.91
0.41 | 153.02 | 445.55 | 523.35
0.42 | 154.26 | 455 | 533.67
0.43 | 155.09 | 464.44 | 543.58
0.44 | 156.07 | 473.45 | 553.44
0.45 | 157.13 | 482.3 | 563.11
0.46 | 157.93 | 490.9 | 572.5
0.47 | 158.96 | 499.17 | 581.4
0.48 | 159.55 | 507.14 | 590.6
0.49 | 160.25 | 514.84 | 599
0.5 | 161.14 | 522.23 | 607.4

## Tranconductance (mS-mm)
VGS (V) | VDS = 0.100 V | VDS = 0.500 V | VDS = 0.900 V
-0.75 | -0.001639 | -0.00647 | -0.0168
-0.74 | -0.0016125 | -0.0063 | -0.01675
-0.73 | -0.001547 | -0.00589 | -0.0178
-0.72 | -0.00166 | -0.005405 | -0.01861
-0.71 | -0.001662 | -0.005365 | -0.015765
-0.7 | -0.0014155 | -0.005865 | -0.01478
-0.69 | -0.00121 | -0.00573 | -0.01545
-0.68 | -0.0012805 | -0.00478 | -0.015245
-0.67 | -0.001315 | -0.004275 | -0.014735
-0.66 | -0.001119 | -0.00431 | -0.01403
-0.65 | -0.0011405 | -0.003975 | -0.013785
-0.64 | -0.0012545 | -0.004165 | -0.01215
-0.63 | -0.0010545 | -0.004345 | -0.0127
-0.62 | -0.000968 | -0.00397 | -0.012085
-0.61 | -0.000994 | -0.00397 | -0.01137
-0.6 | -0.000788 | -0.003665 | -0.01207
-0.59 | -0.0007985 | -0.0033 | -0.01049
-0.58 | -0.000884 | -0.00359 | -0.01016
-0.57 | -0.000867 | -0.003465 | -0.0109
-0.56 | -0.000693 | -0.002955 | -0.01049
-0.55 | -0.000639 | -0.00312 | -0.010215
-0.54 | -0.0007325 | -0.003015 | -0.00925
-0.53 | -0.000646 | -0.002615 | -0.00823
-0.52 | -0.000546 | -0.00251 | -0.008235
-0.51 | -0.0005025 | -0.002265 | -0.00757
-0.5 | -0.0004915 | -0.00212 | -0.00726
-0.49 | -0.000461 | -0.002 | -0.006495
-0.48 | -0.0003035 | -0.0014 | -0.00518
-0.47 | -0.00014 | -0.00099 | -0.003805
-0.46 | -6.5e-06 | -0.000375 | -0.00169
-0.45 | 0.0002005 | 0.00048 | 0.00028
-0.44 | 0.0004695 | 0.00126 | 0.00302
-0.43 | 0.00086 | 0.0024 | 0.007895
-0.42 | 0.001421 | 0.00406 | 0.01427
-0.41 | 0.0021235 | 0.00662 | 0.02274
-0.4 | 0.003066 | 0.010055 | 0.034525
-0.39 | 0.0043805 | 0.01446 | 0.049605
-0.38 | 0.0062235 | 0.02068 | 0.07167
-0.37 | 0.008725 | 0.029265 | 0.10884
-0.36 | 0.0128205 | 0.041 | 0.1517
-0.35 | 0.0179375 | 0.056975 | 0.2112
-0.34 | 0.023835 | 0.079695 | 0.2991
-0.33 | 0.03296 | 0.111635 | 0.42115
-0.32 | 0.045665 | 0.162935 | 0.58005
-0.31 | 0.063475 | 0.222665 | 0.8102
-0.3 | 0.08729 | 0.29735 | 1.1399
-0.29 | 0.119775 | 0.40935 | 1.5603
-0.28 | 0.18448 | 0.56785 | 2.15875
-0.27 | 0.251875 | 0.77995 | 2.979
-0.26 | 0.32135 | 1.067 | 4.066
-0.25 | 0.43615 | 1.5006 | 5.5275
-0.24 | 0.5984 | 2.0159 | 7.5515
-0.23 | 0.81705 | 2.689 | 10.136
-0.22 | 1.1047 | 3.6565 | 13.5585
-0.21 | 1.5585 | 4.9255 | 18.284
-0.2 | 2.10825 | 6.6305 | 24.52
-0.19 | 2.775 | 8.889 | 32.74
-0.18 | 3.7395 | 11.8605 | 42.835
-0.17 | 5.011 | 15.658 | 55.745
-0.16 | 6.69 | 20.9155 | 72.84
-0.15 | 8.984 | 27.7 | 93.25
-0.14 | 11.865 | 36.115 | 116.26
-0.13 | 15.7355 | 47.25 | 145.58
-0.12 | 20.687 | 60.365 | 180.1
-0.11 | 27.18 | 76.735 | 214.25
-0.1 | 35.69 | 99.2 | 259.3
-0.09 | 45.75 | 123.24 | 307.25
-0.08 | 58.72 | 149.36 | 353.7
-0.07 | 73.945 | 184.5 | 406.15
-0.06 | 92.775 | 225.3 | 453.75
-0.05 | 112.6 | 267.6 | 508.4
-0.04 | 136.98 | 315.45 | 562.75
-0.03 | 166.6 | 360.6 | 614.2
-0.02 | 198.85 | 413.05 | 667.7
-0.01 | 233.85 | 472.7 | 723.7
0 | 267.15 | 525.1 | 764
0.01 | 300.7 | 572.9 | 807
0.02 | 336.8 | 625.95 | 859
0.03 | 372.95 | 679.55 | 893.5
0.04 | 403.9 | 719.25 | 936
0.05 | 431.45 | 764.4 | 967.5
0.06 | 458.5 | 815 | 1005.5
0.07 | 480.4 | 854 | 1043
0.08 | 494.15 | 876 | 1060.5
0.09 | 505.65 | 915 | 1083
0.1 | 508.5 | 954 | 1108
0.11 | 513.1 | 979.5 | 1136.5
0.12 | 521 | 1013 | 1156.5
0.13 | 514 | 1022 | 1167.5
0.14 | 503 | 1043 | 1167.5
0.15 | 489.5 | 1075 | 1195.5
0.16 | 478.5 | 1086.5 | 1216.5
0.17 | 461 | 1098 | 1209.5
0.18 | 446.5 | 1107 | 1221.5
0.19 | 431.5 | 1121.5 | 1218.5
0.2 | 402.5 | 1142 | 1230
0.21 | 382 | 1145 | 1238
0.22 | 364.5 | 1141.5 | 1228
0.23 | 347.5 | 1148.5 | 1230.5
0.24 | 333.5 | 1160.5 | 1233.5
0.25 | 313.5 | 1157.5 | 1230
0.26 | 287.5 | 1153.5 | 1223.5
0.27 | 272.5 | 1144 | 1215.5
0.28 | 257.5 | 1141.5 | 1199
0.29 | 242.5 | 1148 | 1207
0.3 | 232.5 | 1136.5 | 1207
0.31 | 210 | 1126 | 1184
0.32 | 202.5 | 1117.5 | 1180.5
0.33 | 190 | 1106.5 | 1161.5
0.34 | 166.5 | 1089.5 | 1148
0.35 | 168.5 | 1075 | 1139.5
0.36 | 159 | 1062 | 1123
0.37 | 143.5 | 1051.5 | 1106
0.38 | 132 | 1029 | 1086
0.39 | 124 | 1006 | 1070.5
0.4 | 124.5 | 993 | 1050.5
0.41 | 123 | 964.5 | 1038
0.42 | 103.5 | 944.5 | 1011.5
0.43 | 90.5 | 922.5 | 988.5
0.44 | 102 | 893 | 976.5
0.45 | 93 | 872.5 | 953
0.46 | 91.5 | 843.5 | 914.5
0.47 | 81 | 812 | 905
0.48 | 64.5 | 783.5 | 880
0.49 | 79.5 | 754.5 | 840
0.5 | 89 | 739 | 840