## IDS-VDS Characteristic (mA-mm)
VGS (V) | VDS = 0.100 V | VDS = 0.500 V | VDS = 0.900 V
-0.75 | 0.00036055 | 0.0015015 | 0.005008
-0.74 | 0.00034584 | 0.0014491 | 0.0048615
-0.73 | 0.00032949 | 0.001393 | 0.0046752
-0.72 | 0.0003133 | 0.0013436 | 0.0045557
-0.71 | 0.0003009 | 0.0012976 | 0.0044202
-0.7 | 0.00028674 | 0.0012651 | 0.004287
-0.69 | 0.00027551 | 0.0012153 | 0.0041442
-0.68 | 0.0002632 | 0.0011653 | 0.0040333
-0.67 | 0.00025195 | 0.0011292 | 0.0039029
-0.66 | 0.00024061 | 0.0010812 | 0.0037932
-0.65 | 0.00022768 | 0.0010452 | 0.0036795
-0.64 | 0.00021993 | 0.0010072 | 0.0035534
-0.63 | 0.00020927 | 0.0009678 | 0.0034284
-0.62 | 0.00020097 | 0.0009344 | 0.0033146
-0.61 | 0.00018996 | 0.0008981 | 0.0032147
-0.6 | 0.00018057 | 0.0008629 | 0.0030876
-0.59 | 0.00017313 | 0.0008302 | 0.0030167
-0.58 | 0.00016533 | 0.0008028 | 0.002915
-0.57 | 0.00015757 | 0.000766 | 0.0028228
-0.56 | 0.00015054 | 0.0007361 | 0.0027311
-0.55 | 0.00014366 | 0.0007171 | 0.002631
-0.54 | 0.00013691 | 0.0006839 | 0.0025539
-0.53 | 0.00013089 | 0.0006606 | 0.0024887
-0.52 | 0.00012546 | 0.0006402 | 0.0024053
-0.51 | 0.00012057 | 0.0006216 | 0.0023329
-0.5 | 0.00011524 | 0.0006011 | 0.0022755
-0.49 | 0.00011235 | 0.0005833 | 0.0022214
-0.48 | 0.00010915 | 0.0005709 | 0.0021725
-0.47 | 0.00010833 | 0.000559 | 0.0021474
-0.46 | 0.00010835 | 0.0005537 | 0.0021391
-0.45 | 0.00010958 | 0.0005598 | 0.0021455
-0.44 | 0.00011404 | 0.0005692 | 0.0021818
-0.43 | 0.00012228 | 0.0005926 | 0.0022648
-0.42 | 0.00013487 | 0.0006349 | 0.0023988
-0.41 | 0.00015439 | 0.000694 | 0.0026107
-0.4 | 0.00018271 | 0.0007917 | 0.002944
-0.39 | 0.00022432 | 0.0009269 | 0.0034146
-0.38 | 0.00028096 | 0.0011195 | 0.0041185
-0.37 | 0.00036276 | 0.0013971 | 0.0051104
-0.36 | 0.00047496 | 0.0017849 | 0.006604
-0.35 | 0.0006689 | 0.0023216 | 0.00853
-0.34 | 0.0008952 | 0.0030628 | 0.011378
-0.33 | 0.0012091 | 0.0040994 | 0.015266
-0.32 | 0.001642 | 0.0055378 | 0.020762
-0.31 | 0.0022376 | 0.007758 | 0.028417
-0.3 | 0.0030554 | 0.010531 | 0.039105
-0.29 | 0.0041819 | 0.014382 | 0.053569
-0.28 | 0.005778 | 0.019675 | 0.07429
-0.27 | 0.007935 | 0.026965 | 0.10228
-0.26 | 0.010821 | 0.036853 | 0.14009
-0.25 | 0.014793 | 0.050425 | 0.19107
-0.24 | 0.020202 | 0.06987 | 0.26012
-0.23 | 0.027666 | 0.09435 | 0.35657
-0.22 | 0.037624 | 0.12881 | 0.48562
-0.21 | 0.051391 | 0.17407 | 0.6565
-0.2 | 0.07165 | 0.23557 | 0.8857
-0.19 | 0.09709 | 0.31891 | 1.1868
-0.18 | 0.13137 | 0.4285 | 1.596
-0.17 | 0.17743 | 0.5764 | 2.1133
-0.16 | 0.23872 | 0.7704 | 2.7998
-0.15 | 0.31985 | 1.0275 | 3.6667
-0.14 | 0.42847 | 1.3679 | 4.7837
-0.13 | 0.5722 | 1.7978 | 6.173
-0.12 | 0.7632 | 2.3645 | 7.908
-0.11 | 1.0089 | 3.0861 | 9.951
-0.1 | 1.3352 | 4.0117 | 12.446
-0.09 | 1.7614 | 5.1704 | 15.426
-0.08 | 2.2977 | 6.575 | 18.799
-0.07 | 2.9868 | 8.348 | 22.742
-0.06 | 3.8302 | 10.476 | 27.052
-0.05 | 4.9121 | 13.035 | 32.076
-0.04 | 6.173 | 16.011 | 37.602
-0.03 | 7.742 | 19.481 | 43.544
-0.02 | 9.599 | 23.53 | 50.124
-0.01 | 11.813 | 28.05 | 56.982
0 | 14.366 | 33.165 | 64.56
0.01 | 17.256 | 38.675 | 72.62
0.02 | 20.492 | 44.79 | 80.98
0.03 | 24.091 | 51.482 | 89.9
0.04 | 28.018 | 58.42 | 99.19
0.05 | 32.228 | 66.04 | 108.59
0.06 | 36.7 | 73.88 | 118.59
0.07 | 41.43 | 82.49 | 128.94
0.08 | 46.304 | 91.08 | 139.42
0.09 | 51.328 | 100.22 | 150.17
0.1 | 56.436 | 109.54 | 161.21
0.11 | 61.47 | 119.23 | 172.45
0.12 | 66.7 | 129.25 | 184.01
0.13 | 71.85 | 139.44 | 195.61
0.14 | 76.99 | 149.87 | 207.17
0.15 | 81.97 | 160.37 | 219.08
0.16 | 86.83 | 171.29 | 231.22
0.17 | 91.45 | 182.03 | 243.23
0.18 | 95.91 | 193.17 | 255.38
0.19 | 100.3 | 204.32 | 267.38
0.2 | 104.42 | 215.61 | 279.74
0.21 | 108.46 | 227.21 | 292.2
0.22 | 112.2 | 238.41 | 304.45
0.23 | 115.71 | 250.04 | 316.71
0.24 | 119.16 | 261.41 | 328.94
0.25 | 122.2 | 273.03 | 341.32
0.26 | 125.19 | 284.53 | 353.56
0.27 | 128.08 | 295.96 | 365.65
0.28 | 130.82 | 307.37 | 377.62
0.29 | 133.25 | 318.75 | 389.73
0.3 | 135.58 | 330.2 | 401.85
0.31 | 137.69 | 341.34 | 413.63
0.32 | 139.73 | 352.54 | 425.46
0.33 | 141.96 | 363.72 | 436.92
0.34 | 143.66 | 374.56 | 448.49
0.35 | 145.26 | 385.48 | 459.92
0.36 | 146.79 | 395.94 | 471.02
0.37 | 148.34 | 406.65 | 482.31
0.38 | 149.94 | 416.95 | 493.05
0.39 | 151.06 | 427.08 | 503.83
0.4 | 152.2 | 436.96 | 514.31
0.41 | 153.44 | 446.65 | 524.66
0.42 | 154.68 | 456.28 | 534.8
0.43 | 155.71 | 465.48 | 544.84
0.44 | 156.53 | 474.48 | 554.58
0.45 | 157.45 | 483.17 | 564.12
0.46 | 158.45 | 491.77 | 573.3
0.47 | 159.47 | 499.88 | 582.2
0.48 | 160.15 | 507.82 | 591.3
0.49 | 160.71 | 515.51 | 599.9
0.5 | 161.56 | 522.78 | 608.2

## Tranconductance (mS-mm)
VGS (V) | VDS = 0.100 V | VDS = 0.500 V | VDS = 0.900 V
-0.75 | -0.001471 | -0.00524 | -0.01465
-0.74 | -0.001553 | -0.005425 | -0.01664
-0.73 | -0.001627 | -0.005275 | -0.01529
-0.72 | -0.0014295 | -0.00477 | -0.01275
-0.71 | -0.001328 | -0.003925 | -0.013435
-0.7 | -0.0012695 | -0.004115 | -0.0138
-0.69 | -0.001177 | -0.00499 | -0.012685
-0.68 | -0.001178 | -0.004305 | -0.012065
-0.67 | -0.0011295 | -0.004205 | -0.012005
-0.66 | -0.0012135 | -0.0042 | -0.01117
-0.65 | -0.001034 | -0.0037 | -0.01199
-0.64 | -0.0009205 | -0.00387 | -0.012555
-0.63 | -0.000948 | -0.00364 | -0.01194
-0.62 | -0.0009655 | -0.003485 | -0.010685
-0.61 | -0.00102 | -0.003575 | -0.01135
-0.6 | -0.0008415 | -0.003395 | -0.0099
-0.59 | -0.000762 | -0.003005 | -0.00863
-0.58 | -0.000778 | -0.00321 | -0.009695
-0.57 | -0.0007395 | -0.003335 | -0.009195
-0.56 | -0.0006955 | -0.002445 | -0.00959
-0.55 | -0.0006815 | -0.00261 | -0.00886
-0.54 | -0.0006385 | -0.002825 | -0.007115
-0.53 | -0.0005725 | -0.002185 | -0.00743
-0.52 | -0.000516 | -0.00195 | -0.00779
-0.51 | -0.000511 | -0.001955 | -0.00649
-0.5 | -0.000411 | -0.001915 | -0.005575
-0.49 | -0.0003045 | -0.00151 | -0.00515
-0.48 | -0.000201 | -0.001215 | -0.0037
-0.47 | -4e-05 | -0.00086 | -0.00167
-0.46 | 6.25e-05 | 4e-05 | -9.5e-05
-0.45 | 0.0002845 | 0.000775 | 0.002135
-0.44 | 0.000635 | 0.00164 | 0.005965
-0.43 | 0.0010415 | 0.003285 | 0.01085
-0.42 | 0.0016055 | 0.00507 | 0.017295
-0.41 | 0.002392 | 0.00784 | 0.02726
-0.4 | 0.0034965 | 0.011645 | 0.040195
-0.39 | 0.0049125 | 0.01639 | 0.058725
-0.38 | 0.006922 | 0.02351 | 0.08479
-0.37 | 0.0097 | 0.03327 | 0.124275
-0.36 | 0.015307 | 0.046225 | 0.17098
-0.35 | 0.021012 | 0.063895 | 0.2387
-0.34 | 0.02701 | 0.08889 | 0.3368
-0.33 | 0.03734 | 0.12375 | 0.4692
-0.32 | 0.051425 | 0.18293 | 0.65755
-0.31 | 0.07067 | 0.24966 | 0.91715
-0.3 | 0.097215 | 0.3312 | 1.2576
-0.29 | 0.13613 | 0.4572 | 1.75925
-0.28 | 0.187655 | 0.62915 | 2.43555
-0.27 | 0.25215 | 0.8589 | 3.29
-0.26 | 0.3429 | 1.173 | 4.4395
-0.25 | 0.46905 | 1.65085 | 6.0015
-0.24 | 0.64365 | 2.19625 | 8.275
-0.23 | 0.8711 | 2.947 | 11.275
-0.22 | 1.18625 | 3.986 | 14.9965
-0.21 | 1.7013 | 5.338 | 20.004
-0.2 | 2.28495 | 7.242 | 26.515
-0.19 | 2.986 | 9.6465 | 35.515
-0.18 | 4.017 | 12.8745 | 46.325
-0.17 | 5.3675 | 17.095 | 60.19
-0.16 | 7.121 | 22.555 | 77.67
-0.15 | 9.4875 | 29.875 | 99.195
-0.14 | 12.6175 | 38.515 | 125.315
-0.13 | 16.7365 | 49.83 | 156.215
-0.12 | 21.835 | 64.415 | 188.9
-0.11 | 28.6 | 82.36 | 226.9
-0.1 | 37.625 | 104.215 | 273.75
-0.09 | 48.125 | 128.165 | 317.65
-0.08 | 61.27 | 158.88 | 365.8
-0.07 | 76.625 | 195.05 | 412.65
-0.06 | 96.265 | 234.35 | 466.7
-0.05 | 117.14 | 276.75 | 527.5
-0.04 | 141.495 | 322.3 | 573.4
-0.03 | 171.3 | 375.95 | 626.1
-0.02 | 203.55 | 428.45 | 671.9
-0.01 | 238.35 | 481.75 | 721.8
0 | 272.15 | 531.25 | 781.9
0.01 | 306.3 | 581.25 | 821
0.02 | 341.75 | 640.35 | 864
0.03 | 376.3 | 681.5 | 910.5
0.04 | 406.85 | 727.9 | 934.5
0.05 | 434.1 | 773 | 970
0.06 | 460.1 | 822.5 | 1017.5
0.07 | 480.2 | 860 | 1041.5
0.08 | 494.9 | 886.5 | 1061.5
0.09 | 506.6 | 923 | 1089.5
0.1 | 507.1 | 950.5 | 1114
0.11 | 513.2 | 985.5 | 1140
0.12 | 519 | 1010.5 | 1158
0.13 | 514.5 | 1031 | 1158
0.14 | 506 | 1046.5 | 1173.5
0.15 | 492 | 1071 | 1202.5
0.16 | 474 | 1083 | 1207.5
0.17 | 454 | 1094 | 1208
0.18 | 442.5 | 1114.5 | 1207.5
0.19 | 425.5 | 1122 | 1218
0.2 | 408 | 1144.5 | 1241
0.21 | 389 | 1140 | 1235.5
0.22 | 362.5 | 1141.5 | 1225.5
0.23 | 348 | 1150 | 1224.5
0.24 | 324.5 | 1149.5 | 1230.5
0.25 | 301.5 | 1156 | 1231
0.26 | 294 | 1146.5 | 1216.5
0.27 | 281.5 | 1142 | 1203
0.28 | 258.5 | 1139.5 | 1204
0.29 | 238 | 1141.5 | 1211.5
0.3 | 222 | 1129.5 | 1195
0.31 | 207.5 | 1117 | 1180.5
0.32 | 213.5 | 1119 | 1164.5
0.33 | 196.5 | 1101 | 1151.5
0.34 | 165 | 1088 | 1150
0.35 | 156.5 | 1069 | 1126.5
0.36 | 154 | 1058.5 | 1119.5
0.37 | 157.5 | 1050.5 | 1101.5
0.38 | 136 | 1021.5 | 1076
0.39 | 113 | 1000.5 | 1063
0.4 | 119 | 978.5 | 1041.5
0.41 | 124 | 966 | 1024.5
0.42 | 113.5 | 941.5 | 1009
0.43 | 92.5 | 910 | 989
0.44 | 87 | 884.5 | 964
0.45 | 96 | 864.5 | 936
0.46 | 101 | 835.5 | 904
0.47 | 85 | 802.5 | 900
0.48 | 62 | 781.5 | 885
0.49 | 70.5 | 748 | 845
0.5 | 85 | 727 | 830