## IDS-VDS Characteristic (mA-mm)
VGS (V) | VDS = 0.100 V | VDS = 0.500 V | VDS = 0.900 V
-0.75 | 0.00035043 | 0.0013993 | 0.0045778
-0.74 | 0.00033498 | 0.0013435 | 0.0044496
-0.73 | 0.00031772 | 0.0012996 | 0.0043004
-0.72 | 0.00030509 | 0.00126 | 0.0041554
-0.71 | 0.00028843 | 0.0012053 | 0.0040581
-0.7 | 0.00027756 | 0.0011615 | 0.0039208
-0.69 | 0.00026631 | 0.0011213 | 0.0037876
-0.68 | 0.00025268 | 0.0010836 | 0.0036702
-0.67 | 0.0002413 | 0.0010465 | 0.003561
-0.66 | 0.00023058 | 0.0010118 | 0.0034383
-0.65 | 0.00021839 | 0.0009747 | 0.0033291
-0.64 | 0.00020845 | 0.000942 | 0.0032253
-0.63 | 0.00019942 | 0.0009062 | 0.0031468
-0.62 | 0.00019179 | 0.0008669 | 0.0030421
-0.61 | 0.00018232 | 0.0008341 | 0.0029411
-0.6 | 0.00017324 | 0.0008057 | 0.0028571
-0.59 | 0.00016567 | 0.000779 | 0.0027561
-0.58 | 0.00015967 | 0.0007518 | 0.0026697
-0.57 | 0.00015223 | 0.0007248 | 0.0025866
-0.56 | 0.00014646 | 0.0006966 | 0.0025041
-0.55 | 0.00013895 | 0.0006748 | 0.0024389
-0.54 | 0.0001326 | 0.0006531 | 0.0023447
-0.53 | 0.00012818 | 0.0006246 | 0.002284
-0.52 | 0.00012224 | 0.0006062 | 0.0022243
-0.51 | 0.00011707 | 0.0005897 | 0.0021601
-0.5 | 0.00011262 | 0.0005717 | 0.0021134
-0.49 | 0.00010957 | 0.0005573 | 0.0020561
-0.48 | 0.00010807 | 0.000545 | 0.0020479
-0.47 | 0.00010708 | 0.0005426 | 0.0020219
-0.46 | 0.00010755 | 0.0005413 | 0.0020276
-0.45 | 0.00011037 | 0.0005498 | 0.0020473
-0.44 | 0.00011622 | 0.0005668 | 0.0021006
-0.43 | 0.00012613 | 0.000597 | 0.002221
-0.42 | 0.00014136 | 0.0006441 | 0.0023954
-0.41 | 0.00016421 | 0.0007249 | 0.0026601
-0.4 | 0.00019676 | 0.0008367 | 0.003058
-0.39 | 0.00024449 | 0.0009989 | 0.003642
-0.38 | 0.00030994 | 0.0012263 | 0.0044664
-0.37 | 0.00040233 | 0.0015492 | 0.0056588
-0.36 | 0.00052921 | 0.0019883 | 0.007388
-0.35 | 0.0007479 | 0.0026091 | 0.00971
-0.34 | 0.0010069 | 0.0034779 | 0.012986
-0.33 | 0.0013593 | 0.004664 | 0.017566
-0.32 | 0.0018345 | 0.006498 | 0.023965
-0.31 | 0.0025027 | 0.008773 | 0.032756
-0.3 | 0.0034191 | 0.011973 | 0.045072
-0.29 | 0.0046806 | 0.016291 | 0.06185
-0.28 | 0.006586 | 0.022301 | 0.0855
-0.27 | 0.009014 | 0.03056 | 0.11662
-0.26 | 0.012265 | 0.041852 | 0.16017
-0.25 | 0.016756 | 0.056895 | 0.21793
-0.24 | 0.022702 | 0.07872 | 0.29683
-0.23 | 0.030976 | 0.10662 | 0.40515
-0.22 | 0.042002 | 0.14424 | 0.54781
-0.21 | 0.056948 | 0.19545 | 0.7352
-0.2 | 0.07868 | 0.26374 | 0.9939
-0.19 | 0.10646 | 0.35538 | 1.3246
-0.18 | 0.14376 | 0.47828 | 1.7771
-0.17 | 0.19376 | 0.6399 | 2.3496
-0.16 | 0.25926 | 0.8529 | 3.074
-0.15 | 0.34736 | 1.1305 | 4.0218
-0.14 | 0.46488 | 1.501 | 5.2127
-0.13 | 0.6191 | 1.9772 | 6.726
-0.12 | 0.8238 | 2.5805 | 8.496
-0.11 | 1.0897 | 3.3642 | 10.701
-0.1 | 1.4319 | 4.3313 | 13.314
-0.09 | 1.8832 | 5.5711 | 16.368
-0.08 | 2.4527 | 7.074 | 19.947
-0.07 | 3.1704 | 8.929 | 23.949
-0.06 | 4.0678 | 11.184 | 28.481
-0.05 | 5.1743 | 13.809 | 33.577
-0.04 | 6.496 | 16.933 | 39.269
-0.03 | 8.125 | 20.538 | 45.29
-0.02 | 10.052 | 24.673 | 51.931
-0.01 | 12.319 | 29.256 | 59.13
0 | 14.945 | 34.55 | 66.9
0.01 | 17.896 | 40.219 | 75.02
0.02 | 21.173 | 46.422 | 83.44
0.03 | 24.866 | 53.214 | 92.39
0.04 | 28.779 | 60.22 | 101.76
0.05 | 33.078 | 67.82 | 111.44
0.06 | 37.582 | 75.89 | 121.46
0.07 | 42.35 | 84.47 | 131.92
0.08 | 47.303 | 93.25 | 142.3
0.09 | 52.334 | 102.36 | 153.24
0.1 | 57.34 | 111.59 | 164.36
0.11 | 62.59 | 121.42 | 175.65
0.12 | 67.82 | 131.52 | 187.29
0.13 | 72.96 | 141.68 | 198.78
0.14 | 77.97 | 152.22 | 210.65
0.15 | 82.94 | 162.66 | 222.52
0.16 | 87.77 | 173.67 | 234.64
0.17 | 92.48 | 184.55 | 246.6
0.18 | 96.93 | 195.57 | 258.75
0.19 | 101.2 | 206.73 | 271.01
0.2 | 105.24 | 218.09 | 283.27
0.21 | 109.33 | 229.53 | 295.63
0.22 | 112.97 | 240.93 | 307.8
0.23 | 116.55 | 252.43 | 320.11
0.24 | 119.87 | 263.73 | 332.38
0.25 | 123.03 | 275.5 | 344.78
0.26 | 126.03 | 286.9 | 357.01
0.27 | 128.81 | 298.34 | 369
0.28 | 131.36 | 309.86 | 381.2
0.29 | 133.92 | 321.05 | 393.14
0.3 | 136.39 | 332.58 | 405.23
0.31 | 138.48 | 343.8 | 416.99
0.32 | 140.45 | 354.91 | 428.66
0.33 | 142.37 | 366.1 | 440.37
0.34 | 144.1 | 376.88 | 451.8
0.35 | 146.01 | 387.69 | 463.17
0.36 | 147.4 | 398.31 | 474.2
0.37 | 148.85 | 408.95 | 485.36
0.38 | 150.33 | 419.08 | 496.27
0.39 | 151.64 | 429.2 | 506.94
0.4 | 152.88 | 439.08 | 517.52
0.41 | 153.92 | 448.74 | 527.68
0.42 | 154.99 | 458.37 | 537.99
0.43 | 156.13 | 467.45 | 547.82
0.44 | 157.23 | 476.49 | 557.57
0.45 | 157.99 | 485.11 | 567.02
0.46 | 158.8 | 493.63 | 575.9
0.47 | 159.67 | 501.79 | 585.1
0.48 | 160.39 | 509.62 | 594
0.49 | 161.34 | 517.21 | 602.6
0.5 | 161.79 | 524.48 | 610.8

## Tranconductance (mS-mm)
VGS (V) | VDS = 0.100 V | VDS = 0.500 V | VDS = 0.900 V
-0.75 | -0.001545 | -0.00558 | -0.01282
-0.74 | -0.0016355 | -0.004985 | -0.01387
-0.73 | -0.0014945 | -0.004175 | -0.01471
-0.72 | -0.0014645 | -0.004715 | -0.012115
-0.71 | -0.0013765 | -0.004925 | -0.01173
-0.7 | -0.001106 | -0.0042 | -0.013525
-0.69 | -0.001244 | -0.003895 | -0.01253
-0.68 | -0.0012505 | -0.00374 | -0.01133
-0.67 | -0.001105 | -0.00359 | -0.011595
-0.66 | -0.0011455 | -0.00359 | -0.011595
-0.65 | -0.0011065 | -0.00349 | -0.01065
-0.64 | -0.0009485 | -0.003425 | -0.009115
-0.63 | -0.000833 | -0.003755 | -0.00916
-0.62 | -0.000855 | -0.003605 | -0.010285
-0.61 | -0.0009275 | -0.00306 | -0.00925
-0.6 | -0.0008325 | -0.002755 | -0.00925
-0.59 | -0.0006785 | -0.002695 | -0.00937
-0.58 | -0.000672 | -0.00271 | -0.008475
-0.57 | -0.0006605 | -0.00276 | -0.00828
-0.56 | -0.000664 | -0.0025 | -0.007385
-0.55 | -0.000693 | -0.002175 | -0.00797
-0.54 | -0.0005385 | -0.00251 | -0.007745
-0.53 | -0.000518 | -0.002345 | -0.00602
-0.52 | -0.0005555 | -0.001745 | -0.006195
-0.51 | -0.000481 | -0.001725 | -0.005545
-0.5 | -0.000375 | -0.00162 | -0.0052
-0.49 | -0.0002275 | -0.001335 | -0.003275
-0.48 | -0.0001245 | -0.000735 | -0.00171
-0.47 | -2.6e-05 | -0.000185 | -0.001015
-0.46 | 0.0001645 | 0.00036 | 0.00127
-0.45 | 0.0004335 | 0.001275 | 0.00365
-0.44 | 0.000788 | 0.00236 | 0.008685
-0.43 | 0.001257 | 0.003865 | 0.01474
-0.42 | 0.001904 | 0.006395 | 0.021955
-0.41 | 0.00277 | 0.00963 | 0.03313
-0.4 | 0.004014 | 0.0137 | 0.049095
-0.39 | 0.005659 | 0.01948 | 0.07042
-0.38 | 0.007892 | 0.027515 | 0.10084
-0.37 | 0.0109635 | 0.0381 | 0.14608
-0.36 | 0.0172785 | 0.052995 | 0.20256
-0.35 | 0.0238845 | 0.07448 | 0.2799
-0.34 | 0.03057 | 0.102745 | 0.3928
-0.33 | 0.04138 | 0.151005 | 0.54895
-0.32 | 0.05717 | 0.20545 | 0.7595
-0.31 | 0.07923 | 0.27375 | 1.05535
-0.3 | 0.108895 | 0.3759 | 1.4547
-0.29 | 0.158345 | 0.5164 | 2.0214
-0.28 | 0.21667 | 0.71345 | 2.7385
-0.27 | 0.28395 | 0.97755 | 3.7335
-0.26 | 0.3871 | 1.31675 | 5.0655
-0.25 | 0.52185 | 1.8434 | 6.833
-0.24 | 0.711 | 2.48625 | 9.361
-0.23 | 0.965 | 3.276 | 12.549
-0.22 | 1.2986 | 4.4415 | 16.5025
-0.21 | 1.8339 | 5.975 | 22.3045
-0.2 | 2.4756 | 7.9965 | 29.47
-0.19 | 3.254 | 10.727 | 39.16
-0.18 | 4.365 | 14.226 | 51.25
-0.17 | 5.775 | 18.731 | 64.845
-0.16 | 7.68 | 24.53 | 83.61
-0.15 | 10.281 | 32.405 | 106.935
-0.14 | 13.587 | 42.335 | 135.21
-0.13 | 17.946 | 53.975 | 164.165
-0.12 | 23.53 | 69.35 | 198.75
-0.11 | 30.405 | 87.54 | 240.9
-0.1 | 39.675 | 110.345 | 283.35
-0.09 | 51.04 | 137.135 | 331.65
-0.08 | 64.36 | 167.895 | 379.05
-0.07 | 80.755 | 205.5 | 426.7
-0.06 | 100.195 | 244 | 481.4
-0.05 | 121.41 | 287.45 | 539.4
-0.04 | 147.535 | 336.45 | 585.65
-0.03 | 177.8 | 387 | 633.1
-0.02 | 209.7 | 435.9 | 692
-0.01 | 244.65 | 493.85 | 748.45
0 | 278.85 | 548.15 | 794.5
0.01 | 311.4 | 593.6 | 827
0.02 | 348.5 | 649.75 | 868.5
0.03 | 380.3 | 689.9 | 916
0.04 | 410.6 | 730.3 | 952.5
0.05 | 440.15 | 783.5 | 985
0.06 | 463.6 | 832.5 | 1024
0.07 | 486.05 | 868 | 1042
0.08 | 499.2 | 894.5 | 1066
0.09 | 501.85 | 917 | 1103
0.1 | 512.8 | 953 | 1120.5
0.11 | 524 | 996.5 | 1146.5
0.12 | 518.5 | 1013 | 1156.5
0.13 | 507.5 | 1035 | 1168
0.14 | 499 | 1049 | 1187
0.15 | 490 | 1072.5 | 1199.5
0.16 | 477 | 1094.5 | 1204
0.17 | 458 | 1095 | 1205.5
0.18 | 436 | 1109 | 1220.5
0.19 | 415.5 | 1126 | 1226
0.2 | 406.5 | 1140 | 1231
0.21 | 386.5 | 1142 | 1226.5
0.22 | 361 | 1145 | 1224
0.23 | 345 | 1140 | 1229
0.24 | 324 | 1153.5 | 1233.5
0.25 | 308 | 1158.5 | 1231.5
0.26 | 289 | 1142 | 1211
0.27 | 266.5 | 1148 | 1209.5
0.28 | 255.5 | 1135.5 | 1207
0.29 | 251.5 | 1136 | 1201.5
0.3 | 228 | 1137.5 | 1192.5
0.31 | 203 | 1116.5 | 1171.5
0.32 | 194.5 | 1115 | 1169
0.33 | 182.5 | 1098.5 | 1157
0.34 | 182 | 1079.5 | 1140
0.35 | 165 | 1071.5 | 1120
0.36 | 142 | 1063 | 1109.5
0.37 | 146.5 | 1038.5 | 1103.5
0.38 | 139.5 | 1012.5 | 1079
0.39 | 127.5 | 1000 | 1062.5
0.4 | 114 | 977 | 1037
0.41 | 105.5 | 964.5 | 1023.5
0.42 | 110.5 | 935.5 | 1007
0.43 | 112 | 906 | 979
0.44 | 93 | 883 | 960
0.45 | 78.5 | 857 | 916.5
0.46 | 84 | 834 | 904
0.47 | 79.5 | 799.5 | 905
0.48 | 83.5 | 771 | 875
0.49 | 70 | 743 | 840
0.5 | 45 | 727 | 820