## IDS-VDS Characteristic (mA-mm)
VGS (V) | VDS = 0.100 V | VDS = 0.500 V | VDS = 0.900 V
-0.75 | 0.00033358 | 0.001318 | 0.0043265
-0.74 | 0.00031659 | 0.0012808 | 0.0042041
-0.73 | 0.00030129 | 0.0012439 | 0.0040747
-0.72 | 0.000287 | 0.0011938 | 0.003935
-0.71 | 0.00027528 | 0.0011439 | 0.0038271
-0.7 | 0.00026169 | 0.0011092 | 0.0037037
-0.69 | 0.0002505 | 0.0010768 | 0.0035937
-0.68 | 0.00023979 | 0.0010361 | 0.0034803
-0.67 | 0.00022686 | 0.0009944 | 0.0033586
-0.66 | 0.00021894 | 0.0009577 | 0.0032552
-0.65 | 0.00021007 | 0.0009288 | 0.0031514
-0.64 | 0.00020221 | 0.0008905 | 0.0030378
-0.63 | 0.00019261 | 0.0008616 | 0.0029574
-0.62 | 0.00018308 | 0.0008255 | 0.002868
-0.61 | 0.00017509 | 0.0007922 | 0.0027819
-0.6 | 0.00016671 | 0.0007718 | 0.0027016
-0.59 | 0.00015874 | 0.0007416 | 0.0025898
-0.58 | 0.00015256 | 0.0007116 | 0.0025254
-0.57 | 0.00014502 | 0.0006858 | 0.0024347
-0.56 | 0.00013911 | 0.0006588 | 0.0023781
-0.55 | 0.00013309 | 0.0006346 | 0.0023088
-0.54 | 0.00012744 | 0.0006148 | 0.0022524
-0.53 | 0.00012244 | 0.0005929 | 0.0021643
-0.52 | 0.00011723 | 0.0005767 | 0.0021184
-0.51 | 0.0001123 | 0.0005634 | 0.0020647
-0.5 | 0.0001087 | 0.000543 | 0.0019945
-0.49 | 0.00010575 | 0.0005319 | 0.001966
-0.48 | 0.00010356 | 0.0005232 | 0.0019389
-0.47 | 0.00010324 | 0.0005141 | 0.0019133
-0.46 | 0.0001041 | 0.0005202 | 0.00192
-0.45 | 0.00010743 | 0.000526 | 0.0019534
-0.44 | 0.00011385 | 0.0005484 | 0.0020323
-0.43 | 0.00012399 | 0.0005783 | 0.0021489
-0.42 | 0.00013961 | 0.0006347 | 0.0023386
-0.41 | 0.00016356 | 0.0007142 | 0.0026318
-0.4 | 0.00019714 | 0.0008314 | 0.0030267
-0.39 | 0.00024629 | 0.0010044 | 0.0036427
-0.38 | 0.00031343 | 0.0012409 | 0.0045047
-0.37 | 0.00040713 | 0.001563 | 0.005766
-0.36 | 0.00053819 | 0.0020247 | 0.007473
-0.35 | 0.0007631 | 0.0026639 | 0.009857
-0.34 | 0.0010251 | 0.0035622 | 0.013315
-0.33 | 0.0013868 | 0.004789 | 0.018002
-0.32 | 0.0018804 | 0.006647 | 0.024591
-0.31 | 0.0025571 | 0.009004 | 0.033604
-0.3 | 0.0034772 | 0.012215 | 0.046267
-0.29 | 0.0047547 | 0.016727 | 0.06388
-0.28 | 0.006711 | 0.022785 | 0.08738
-0.27 | 0.009168 | 0.031318 | 0.12029
-0.26 | 0.012438 | 0.042794 | 0.1637
-0.25 | 0.016944 | 0.05852 | 0.22298
-0.24 | 0.023039 | 0.07941 | 0.30379
-0.23 | 0.031424 | 0.10829 | 0.41321
-0.22 | 0.042636 | 0.14669 | 0.55928
-0.21 | 0.05832 | 0.19767 | 0.7564
-0.2 | 0.07884 | 0.26728 | 1.0163
-0.19 | 0.10641 | 0.35973 | 1.3584
-0.18 | 0.14422 | 0.48411 | 1.8126
-0.17 | 0.19328 | 0.6501 | 2.3875
-0.16 | 0.25974 | 0.8657 | 3.1445
-0.15 | 0.34735 | 1.1449 | 4.1018
-0.14 | 0.46556 | 1.517 | 5.3109
-0.13 | 0.6225 | 1.9967 | 6.822
-0.12 | 0.825 | 2.6106 | 8.658
-0.11 | 1.0906 | 3.3925 | 10.883
-0.1 | 1.4375 | 4.387 | 13.546
-0.09 | 1.8881 | 5.6071 | 16.607
-0.08 | 2.4596 | 7.143 | 20.219
-0.07 | 3.1812 | 8.996 | 24.276
-0.06 | 4.0638 | 11.233 | 28.835
-0.05 | 5.1899 | 13.951 | 34.01
-0.04 | 6.504 | 17.021 | 39.606
-0.03 | 8.13 | 20.664 | 45.783
-0.02 | 10.047 | 24.799 | 52.451
-0.01 | 12.306 | 29.46 | 59.68
0 | 14.931 | 34.607 | 67.38
0.01 | 17.861 | 40.382 | 75.52
0.02 | 21.159 | 46.57 | 83.96
0.03 | 24.83 | 53.283 | 93.01
0.04 | 28.817 | 60.45 | 102.37
0.05 | 33.048 | 68.06 | 112.04
0.06 | 37.556 | 76.14 | 121.98
0.07 | 42.298 | 84.54 | 132.44
0.08 | 47.212 | 93.37 | 143.06
0.09 | 52.249 | 102.52 | 153.87
0.1 | 57.24 | 111.92 | 165.07
0.11 | 62.4 | 121.68 | 176.19
0.12 | 67.63 | 131.64 | 187.75
0.13 | 72.77 | 141.92 | 199.48
0.14 | 77.85 | 152.27 | 211.18
0.15 | 82.78 | 162.87 | 223.08
0.16 | 87.61 | 173.73 | 235.14
0.17 | 92.16 | 184.57 | 247.22
0.18 | 96.63 | 195.63 | 259.24
0.19 | 100.94 | 206.89 | 271.56
0.2 | 105.11 | 218.11 | 283.57
0.21 | 109.02 | 229.42 | 296.04
0.22 | 112.68 | 240.95 | 308.35
0.23 | 116.09 | 252.37 | 320.5
0.24 | 119.5 | 263.83 | 332.9
0.25 | 122.68 | 275.44 | 344.98
0.26 | 125.61 | 286.71 | 357.24
0.27 | 128.45 | 298.32 | 369.43
0.28 | 130.94 | 309.68 | 381.4
0.29 | 133.52 | 321.06 | 393.38
0.3 | 135.71 | 332.38 | 405.25
0.31 | 137.94 | 343.55 | 417.13
0.32 | 139.99 | 354.72 | 428.8
0.33 | 141.82 | 365.79 | 440.44
0.34 | 143.67 | 376.64 | 451.71
0.35 | 145.17 | 387.27 | 463.11
0.36 | 146.79 | 397.89 | 474.15
0.37 | 148.33 | 408.48 | 485.3
0.38 | 149.73 | 418.72 | 496.2
0.39 | 150.92 | 428.87 | 506.65
0.4 | 152.2 | 438.52 | 517.18
0.41 | 153.34 | 448.24 | 527.49
0.42 | 154.53 | 457.73 | 537.68
0.43 | 155.57 | 466.97 | 547.6
0.44 | 156.33 | 475.84 | 557.12
0.45 | 157.29 | 484.44 | 566.66
0.46 | 158.23 | 492.9 | 575.7
0.47 | 158.8 | 501.03 | 584.6
0.48 | 159.79 | 508.88 | 593.4
0.49 | 160.35 | 516.38 | 602.2
0.5 | 161.14 | 523.55 | 610.2

## Tranconductance (mS-mm)
VGS (V) | VDS = 0.100 V | VDS = 0.500 V | VDS = 0.900 V
-0.75 | -0.001699 | -0.00372 | -0.01224
-0.74 | -0.0016145 | -0.003705 | -0.01259
-0.73 | -0.0014795 | -0.00435 | -0.013455
-0.72 | -0.0013005 | -0.005 | -0.01238
-0.71 | -0.0012655 | -0.00423 | -0.011565
-0.7 | -0.001239 | -0.003355 | -0.01167
-0.69 | -0.001095 | -0.003655 | -0.01117
-0.68 | -0.001182 | -0.00412 | -0.011755
-0.67 | -0.0010425 | -0.00392 | -0.011255
-0.66 | -0.0008395 | -0.00328 | -0.01036
-0.65 | -0.0008365 | -0.00336 | -0.01087
-0.64 | -0.000873 | -0.00336 | -0.0097
-0.63 | -0.0009565 | -0.00325 | -0.00849
-0.62 | -0.000876 | -0.00347 | -0.008775
-0.61 | -0.0008185 | -0.002685 | -0.00832
-0.6 | -0.0008175 | -0.00253 | -0.009605
-0.59 | -0.0007075 | -0.00301 | -0.00881
-0.58 | -0.000686 | -0.00279 | -0.007755
-0.57 | -0.0006725 | -0.00264 | -0.007365
-0.56 | -0.0005965 | -0.00256 | -0.006295
-0.55 | -0.0005835 | -0.0022 | -0.006285
-0.54 | -0.0005325 | -0.002085 | -0.007225
-0.53 | -0.0005105 | -0.001905 | -0.0067
-0.52 | -0.000507 | -0.001475 | -0.00498
-0.51 | -0.0004265 | -0.001685 | -0.006195
-0.5 | -0.0003275 | -0.001575 | -0.004935
-0.49 | -0.000257 | -0.00099 | -0.00278
-0.48 | -0.0001255 | -0.00089 | -0.002635
-0.47 | 2.7e-05 | -0.00015 | -0.000945
-0.46 | 0.0002095 | 0.000595 | 0.002005
-0.45 | 0.0004875 | 0.00141 | 0.005615
-0.44 | 0.000828 | 0.002615 | 0.009775
-0.43 | 0.001288 | 0.004315 | 0.015315
-0.42 | 0.0019785 | 0.006795 | 0.024145
-0.41 | 0.0028765 | 0.009835 | 0.034405
-0.4 | 0.0041365 | 0.01451 | 0.050545
-0.39 | 0.0058145 | 0.020475 | 0.0739
-0.38 | 0.008042 | 0.02793 | 0.106165
-0.37 | 0.011238 | 0.03919 | 0.148415
-0.36 | 0.0177985 | 0.055045 | 0.20455
-0.35 | 0.0243455 | 0.076875 | 0.2921
-0.34 | 0.031185 | 0.106255 | 0.40725
-0.33 | 0.042765 | 0.15424 | 0.5638
-0.32 | 0.058515 | 0.21075 | 0.7801
-0.31 | 0.07984 | 0.2784 | 1.0838
-0.3 | 0.10988 | 0.38615 | 1.5138
-0.29 | 0.16169 | 0.5285 | 2.05565
-0.28 | 0.220665 | 0.72955 | 2.8205
-0.27 | 0.28635 | 1.00045 | 3.816
-0.26 | 0.3888 | 1.3601 | 5.1345
-0.25 | 0.53005 | 1.8308 | 7.0045
-0.24 | 0.724 | 2.4885 | 9.5115
-0.23 | 0.97985 | 3.364 | 12.7745
-0.22 | 1.3448 | 4.469 | 17.1595
-0.21 | 1.8102 | 6.0295 | 22.851
-0.2 | 2.4045 | 8.103 | 30.1
-0.19 | 3.269 | 10.8415 | 39.815
-0.18 | 4.3435 | 14.5185 | 51.455
-0.17 | 5.776 | 19.0795 | 66.595
-0.16 | 7.7035 | 24.74 | 85.715
-0.15 | 10.291 | 32.565 | 108.32
-0.14 | 13.7575 | 42.59 | 136.01
-0.13 | 17.972 | 54.68 | 167.355
-0.12 | 23.405 | 69.79 | 203.05
-0.11 | 30.625 | 88.82 | 244.4
-0.1 | 39.875 | 110.73 | 286.2
-0.09 | 51.105 | 137.8 | 333.65
-0.08 | 64.655 | 169.445 | 383.45
-0.07 | 80.21 | 204.5 | 430.8
-0.06 | 100.435 | 247.75 | 486.7
-0.05 | 122.01 | 289.4 | 538.55
-0.04 | 147.005 | 335.65 | 588.65
-0.03 | 177.15 | 388.9 | 642.25
-0.02 | 208.8 | 439.8 | 694.85
-0.01 | 244.2 | 490.4 | 746.45
0 | 277.75 | 546.1 | 792
0.01 | 311.4 | 598.15 | 829
0.02 | 348.45 | 645.05 | 874.5
0.03 | 382.9 | 694 | 920.5
0.04 | 410.9 | 738.85 | 951.5
0.05 | 436.95 | 784.5 | 980.5
0.06 | 462.5 | 824 | 1020
0.07 | 482.8 | 861.5 | 1054
0.08 | 497.55 | 899 | 1071.5
0.09 | 501.4 | 927.5 | 1100.5
0.1 | 507.55 | 958 | 1116
0.11 | 519.5 | 986 | 1134
0.12 | 518.5 | 1012 | 1164.5
0.13 | 511 | 1031.5 | 1171.5
0.14 | 500.5 | 1047.5 | 1180
0.15 | 488 | 1073 | 1198
0.16 | 469 | 1085 | 1207
0.17 | 451 | 1095 | 1205
0.18 | 439 | 1116 | 1217
0.19 | 424 | 1124 | 1216.5
0.2 | 404 | 1126.5 | 1224
0.21 | 378.5 | 1142 | 1239
0.22 | 353.5 | 1147.5 | 1223
0.23 | 341 | 1144 | 1227.5
0.24 | 329.5 | 1153.5 | 1224
0.25 | 305.5 | 1144 | 1217
0.26 | 288.5 | 1144 | 1222.5
0.27 | 266.5 | 1148.5 | 1208
0.28 | 253.5 | 1137 | 1197.5
0.29 | 238.5 | 1135 | 1192.5
0.3 | 221 | 1124.5 | 1187.5
0.31 | 214 | 1117 | 1177.5
0.32 | 194 | 1112 | 1165.5
0.33 | 184 | 1096 | 1145.5
0.34 | 167.5 | 1074 | 1133.5
0.35 | 156 | 1062.5 | 1122
0.36 | 158 | 1060.5 | 1109.5
0.37 | 147 | 1041.5 | 1102.5
0.38 | 129.5 | 1019.5 | 1067.5
0.39 | 123.5 | 990 | 1049
0.4 | 121 | 968.5 | 1042
0.41 | 116.5 | 960.5 | 1025
0.42 | 111.5 | 936.5 | 1005.5
0.43 | 90 | 905.5 | 972
0.44 | 86 | 873.5 | 953
0.45 | 95 | 853 | 929
0.46 | 75.5 | 829.5 | 897
0.47 | 78 | 799 | 885
0.48 | 77.5 | 767.5 | 880
0.49 | 67.5 | 733.5 | 840
0.5 | 79 | 717 | 800