## IDS-VDS Characteristic (mA-mm)
VGS (V) | VDS = 0.100 V | VDS = 0.500 V | VDS = 0.900 V
-0.75 | 0.00033588 | 0.0013491 | 0.0043803
-0.74 | 0.00032099 | 0.0012957 | 0.0042542
-0.73 | 0.0003057 | 0.001258 | 0.0041038
-0.72 | 0.00029213 | 0.001204 | 0.0039718
-0.71 | 0.00027876 | 0.0011615 | 0.0038502
-0.7 | 0.00026817 | 0.0011177 | 0.0037344
-0.69 | 0.00025589 | 0.0010779 | 0.0036256
-0.68 | 0.00024631 | 0.0010353 | 0.0035141
-0.67 | 0.00023391 | 0.000991 | 0.003412
-0.66 | 0.00022175 | 0.0009666 | 0.0032967
-0.65 | 0.00021189 | 0.0009317 | 0.0031741
-0.64 | 0.00020408 | 0.0009012 | 0.0030901
-0.63 | 0.00019267 | 0.000866 | 0.0029793
-0.62 | 0.00018519 | 0.0008363 | 0.0028921
-0.61 | 0.00017562 | 0.0008014 | 0.0027921
-0.6 | 0.00016767 | 0.000771 | 0.0027092
-0.59 | 0.00016065 | 0.000746 | 0.0026287
-0.58 | 0.00015325 | 0.0007187 | 0.0025556
-0.57 | 0.00014766 | 0.0007004 | 0.0024734
-0.56 | 0.00013991 | 0.0006721 | 0.0023895
-0.55 | 0.00013417 | 0.000648 | 0.0023211
-0.54 | 0.00012861 | 0.0006264 | 0.0022477
-0.53 | 0.00012316 | 0.0006048 | 0.0021831
-0.52 | 0.0001187 | 0.0005799 | 0.0021282
-0.51 | 0.00011463 | 0.0005674 | 0.002066
-0.5 | 0.00011088 | 0.0005525 | 0.0020214
-0.49 | 0.00010761 | 0.0005384 | 0.0019905
-0.48 | 0.00010554 | 0.000533 | 0.0019571
-0.47 | 0.00010494 | 0.0005284 | 0.0019403
-0.46 | 0.00010613 | 0.0005309 | 0.001958
-0.45 | 0.00011012 | 0.0005401 | 0.0019942
-0.44 | 0.00011592 | 0.0005602 | 0.0020701
-0.43 | 0.00012625 | 0.0005971 | 0.0021913
-0.42 | 0.00014337 | 0.0006556 | 0.0023907
-0.41 | 0.0001682 | 0.0007333 | 0.0026849
-0.4 | 0.00020356 | 0.0008578 | 0.0031392
-0.39 | 0.00025387 | 0.0010305 | 0.0037696
-0.38 | 0.00032246 | 0.0012798 | 0.0046788
-0.37 | 0.00042015 | 0.0016198 | 0.006022
-0.36 | 0.00055469 | 0.002098 | 0.007812
-0.35 | 0.0007861 | 0.0027554 | 0.010291
-0.34 | 0.0010548 | 0.0036818 | 0.013917
-0.33 | 0.0014232 | 0.004953 | 0.018864
-0.32 | 0.001931 | 0.006869 | 0.025743
-0.31 | 0.0026308 | 0.009279 | 0.035022
-0.3 | 0.0035883 | 0.012687 | 0.048408
-0.29 | 0.0049004 | 0.017362 | 0.06653
-0.28 | 0.006935 | 0.023602 | 0.09126
-0.27 | 0.009454 | 0.032385 | 0.12504
-0.26 | 0.012832 | 0.044141 | 0.1708
-0.25 | 0.017455 | 0.06096 | 0.23422
-0.24 | 0.023723 | 0.08275 | 0.31794
-0.23 | 0.032222 | 0.11259 | 0.43158
-0.22 | 0.043827 | 0.15245 | 0.5862
-0.21 | 0.06029 | 0.20603 | 0.7904
-0.2 | 0.08176 | 0.27616 | 1.0649
-0.19 | 0.10995 | 0.37434 | 1.4178
-0.18 | 0.14893 | 0.50428 | 1.8954
-0.17 | 0.20005 | 0.6712 | 2.4886
-0.16 | 0.26809 | 0.8933 | 3.2723
-0.15 | 0.35907 | 1.1845 | 4.2709
-0.14 | 0.47971 | 1.5684 | 5.5349
-0.13 | 0.6409 | 2.0528 | 7.071
-0.12 | 0.8486 | 2.689 | 8.975
-0.11 | 1.1203 | 3.5021 | 11.249
-0.1 | 1.4745 | 4.5207 | 13.979
-0.09 | 1.9346 | 5.788 | 17.185
-0.08 | 2.5097 | 7.357 | 20.788
-0.07 | 3.2483 | 9.262 | 25.004
-0.06 | 4.1567 | 11.532 | 29.683
-0.05 | 5.2985 | 14.278 | 34.938
-0.04 | 6.628 | 17.488 | 40.583
-0.03 | 8.263 | 21.165 | 46.906
-0.02 | 10.232 | 25.317 | 53.653
-0.01 | 12.518 | 30.079 | 60.95
0 | 15.178 | 35.365 | 68.84
0.01 | 18.156 | 41.14 | 77.02
0.02 | 21.486 | 47.39 | 85.55
0.03 | 25.165 | 54.195 | 94.72
0.04 | 29.148 | 61.44 | 104.07
0.05 | 33.439 | 69.15 | 113.87
0.06 | 37.953 | 77.24 | 123.98
0.07 | 42.799 | 85.89 | 134.29
0.08 | 47.709 | 94.7 | 145.01
0.09 | 52.749 | 103.73 | 155.97
0.1 | 57.8 | 113.34 | 167.09
0.11 | 63 | 123.06 | 178.59
0.12 | 68.22 | 133.24 | 190.03
0.13 | 73.37 | 143.58 | 201.84
0.14 | 78.44 | 153.88 | 213.65
0.15 | 83.42 | 164.59 | 225.55
0.16 | 88.3 | 175.51 | 237.68
0.17 | 92.93 | 186.51 | 249.76
0.18 | 97.39 | 197.68 | 261.99
0.19 | 101.7 | 208.73 | 274.27
0.2 | 105.79 | 220.15 | 286.5
0.21 | 109.77 | 231.67 | 298.7
0.22 | 113.6 | 243.11 | 311.16
0.23 | 117 | 254.47 | 323.4
0.24 | 120.31 | 266.09 | 335.73
0.25 | 123.48 | 277.62 | 348.18
0.26 | 126.45 | 289.18 | 360.13
0.27 | 129.3 | 300.72 | 372.42
0.28 | 131.94 | 311.93 | 384.5
0.29 | 134.32 | 323.44 | 396.47
0.3 | 136.59 | 334.94 | 408.48
0.31 | 138.91 | 346.15 | 420.32
0.32 | 140.86 | 357.36 | 431.99
0.33 | 142.82 | 368.31 | 443.7
0.34 | 144.58 | 379.33 | 455.15
0.35 | 146.07 | 390.07 | 466.33
0.36 | 147.88 | 400.69 | 477.66
0.37 | 149.34 | 411.16 | 488.74
0.38 | 150.69 | 421.48 | 499.56
0.39 | 151.95 | 431.62 | 510.35
0.4 | 153.1 | 441.49 | 520.63
0.41 | 154.32 | 451.14 | 530.96
0.42 | 155.48 | 460.57 | 541.23
0.43 | 156.35 | 469.89 | 551.08
0.44 | 157.29 | 478.76 | 560.85
0.45 | 158.41 | 487.47 | 570.1
0.46 | 159.19 | 495.98 | 579.1
0.47 | 160.01 | 504.07 | 588.2
0.48 | 160.71 | 511.93 | 597
0.49 | 161.26 | 519.44 | 605.8
0.5 | 162.36 | 526.72 | 613.8

## Tranconductance (mS-mm)
VGS (V) | VDS = 0.100 V | VDS = 0.500 V | VDS = 0.900 V
-0.75 | -0.001489 | -0.00534 | -0.01261
-0.74 | -0.001509 | -0.004555 | -0.013825
-0.73 | -0.001443 | -0.004585 | -0.01412
-0.72 | -0.001347 | -0.004825 | -0.01268
-0.71 | -0.001198 | -0.004315 | -0.01187
-0.7 | -0.0011435 | -0.00418 | -0.01123
-0.69 | -0.001093 | -0.00412 | -0.011015
-0.68 | -0.001099 | -0.004345 | -0.01068
-0.67 | -0.001228 | -0.003435 | -0.01087
-0.66 | -0.001101 | -0.002965 | -0.011895
-0.65 | -0.0008835 | -0.00327 | -0.01033
-0.64 | -0.000961 | -0.003285 | -0.00974
-0.63 | -0.0009445 | -0.003245 | -0.0099
-0.62 | -0.0008525 | -0.00323 | -0.00936
-0.61 | -0.000876 | -0.003265 | -0.009145
-0.6 | -0.0007485 | -0.00277 | -0.00817
-0.59 | -0.000721 | -0.002615 | -0.00768
-0.58 | -0.0006495 | -0.00228 | -0.007765
-0.57 | -0.000667 | -0.00233 | -0.008305
-0.56 | -0.0006745 | -0.00262 | -0.007615
-0.55 | -0.000565 | -0.002285 | -0.00709
-0.54 | -0.0005505 | -0.00216 | -0.0069
-0.53 | -0.0004955 | -0.002325 | -0.005975
-0.52 | -0.0004265 | -0.00187 | -0.005855
-0.51 | -0.000391 | -0.00137 | -0.00534
-0.5 | -0.000351 | -0.00145 | -0.003775
-0.49 | -0.000267 | -0.000975 | -0.003215
-0.48 | -0.0001335 | -0.0005 | -0.00251
-0.47 | 2.95e-05 | -0.000105 | 4.5e-05
-0.46 | 0.000259 | 0.000585 | 0.002695
-0.45 | 0.0004895 | 0.001465 | 0.005605
-0.44 | 0.0008065 | 0.00285 | 0.009855
-0.43 | 0.0013725 | 0.00477 | 0.01603
-0.42 | 0.0020975 | 0.00681 | 0.02468
-0.41 | 0.0030095 | 0.01011 | 0.037425
-0.4 | 0.0042835 | 0.01486 | 0.054235
-0.39 | 0.005945 | 0.0211 | 0.07698
-0.38 | 0.008314 | 0.029465 | 0.11262
-0.37 | 0.0116115 | 0.04091 | 0.15666
-0.36 | 0.0182975 | 0.05678 | 0.21345
-0.35 | 0.0250055 | 0.07919 | 0.30525
-0.34 | 0.031855 | 0.10988 | 0.42865
-0.33 | 0.04381 | 0.15936 | 0.5913
-0.32 | 0.06038 | 0.2163 | 0.8079
-0.31 | 0.082865 | 0.2909 | 1.13325
-0.3 | 0.11348 | 0.40415 | 1.5754
-0.29 | 0.167335 | 0.54575 | 2.1426
-0.28 | 0.22768 | 0.75115 | 2.9255
-0.27 | 0.29485 | 1.02695 | 3.977
-0.26 | 0.40005 | 1.42875 | 5.459
-0.25 | 0.54455 | 1.93045 | 7.357
-0.24 | 0.73835 | 2.5815 | 9.868
-0.23 | 1.0052 | 3.485 | 13.413
-0.22 | 1.4034 | 4.672 | 17.941
-0.21 | 1.89665 | 6.1855 | 23.935
-0.2 | 2.483 | 8.4155 | 31.37
-0.19 | 3.3585 | 11.406 | 41.525
-0.18 | 4.505 | 14.843 | 53.54
-0.17 | 5.958 | 19.451 | 68.845
-0.16 | 7.951 | 25.665 | 89.115
-0.15 | 10.581 | 33.755 | 113.13
-0.14 | 14.0915 | 43.415 | 140.005
-0.13 | 18.4445 | 56.03 | 172.005
-0.12 | 23.97 | 72.465 | 208.9
-0.11 | 31.295 | 91.585 | 250.2
-0.1 | 40.715 | 114.295 | 296.8
-0.09 | 51.76 | 141.815 | 340.45
-0.08 | 65.685 | 173.7 | 390.95
-0.07 | 82.35 | 208.75 | 444.75
-0.06 | 102.51 | 250.8 | 496.7
-0.05 | 123.565 | 297.8 | 545
-0.04 | 148.225 | 344.35 | 598.4
-0.03 | 180.2 | 391.45 | 653.5
-0.02 | 212.75 | 445.7 | 702.2
-0.01 | 247.3 | 502.4 | 759.35
0 | 281.9 | 553.05 | 803.5
0.01 | 315.4 | 601.25 | 835.5
0.02 | 350.45 | 652.75 | 885
0.03 | 383.1 | 702.5 | 926
0.04 | 413.7 | 747.75 | 957.5
0.05 | 440.25 | 790 | 995.5
0.06 | 468 | 837 | 1021
0.07 | 487.8 | 873 | 1051.5
0.08 | 497.5 | 892 | 1084
0.09 | 504.55 | 932 | 1104
0.1 | 512.55 | 966.5 | 1131
0.11 | 521 | 995 | 1147
0.12 | 518.5 | 1026 | 1162.5
0.13 | 511 | 1032 | 1181
0.14 | 502.5 | 1050.5 | 1185.5
0.15 | 493 | 1081.5 | 1201.5
0.16 | 475.5 | 1096 | 1210.5
0.17 | 454.5 | 1108.5 | 1215.5
0.18 | 438.5 | 1111 | 1225.5
0.19 | 420 | 1123.5 | 1225.5
0.2 | 403.5 | 1147 | 1221.5
0.21 | 390.5 | 1148 | 1233
0.22 | 361.5 | 1140 | 1235
0.23 | 335.5 | 1149 | 1228.5
0.24 | 324 | 1157.5 | 1239
0.25 | 307 | 1154.5 | 1220
0.26 | 291 | 1155 | 1212
0.27 | 274.5 | 1137.5 | 1218.5
0.28 | 251 | 1136 | 1202.5
0.29 | 232.5 | 1150.5 | 1199
0.3 | 229.5 | 1135.5 | 1192.5
0.31 | 213.5 | 1121 | 1175.5
0.32 | 195.5 | 1108 | 1169
0.33 | 186 | 1098.5 | 1158
0.34 | 162.5 | 1088 | 1131.5
0.35 | 165 | 1068 | 1125.5
0.36 | 163.5 | 1054.5 | 1120.5
0.37 | 140.5 | 1039.5 | 1095
0.38 | 130.5 | 1023 | 1080.5
0.39 | 120.5 | 1000.5 | 1053.5
0.4 | 118.5 | 976 | 1030.5
0.41 | 119 | 954 | 1030
0.42 | 101.5 | 937.5 | 1006
0.43 | 90.5 | 909.5 | 981
0.44 | 103 | 879 | 951
0.45 | 95 | 861 | 912.5
0.46 | 80 | 830 | 905
0.47 | 76 | 797.5 | 895
0.48 | 62.5 | 768.5 | 880
0.49 | 82.5 | 739.5 | 840
0.5 | 110 | 728 | 800