## IDS-VDS Characteristic (mA-mm)
VGS (V) | VDS = 0.100 V | VDS = 0.500 V | VDS = 0.900 V
-0.75 | 0.00036522 | 0.0014559 | 0.0047476
-0.74 | 0.00034658 | 0.0014044 | 0.0046309
-0.73 | 0.00033055 | 0.0013828 | 0.0044269
-0.72 | 0.00031706 | 0.0013491 | 0.0043408
-0.71 | 0.00030141 | 0.0012495 | 0.0042001
-0.7 | 0.00029058 | 0.0012373 | 0.0040499
-0.69 | 0.00027647 | 0.0011777 | 0.0039461
-0.68 | 0.00026374 | 0.0011224 | 0.0038339
-0.67 | 0.00025471 | 0.0010847 | 0.0037372
-0.66 | 0.00024173 | 0.0010406 | 0.0035725
-0.65 | 0.00022761 | 0.0010093 | 0.0034533
-0.64 | 0.00021909 | 0.0009686 | 0.0033669
-0.63 | 0.00020919 | 0.0009347 | 0.0032323
-0.62 | 0.00020084 | 0.0008967 | 0.0031366
-0.61 | 0.00019232 | 0.0008657 | 0.0030907
-0.6 | 0.00018173 | 0.0008408 | 0.0029655
-0.59 | 0.00017383 | 0.0008083 | 0.002888
-0.58 | 0.00016574 | 0.0007793 | 0.0027385
-0.57 | 0.00015886 | 0.0007569 | 0.0026734
-0.56 | 0.00015209 | 0.0007255 | 0.0026028
-0.55 | 0.00014531 | 0.0007026 | 0.002552
-0.54 | 0.00013892 | 0.0006757 | 0.002469
-0.53 | 0.00013362 | 0.0006509 | 0.0023572
-0.52 | 0.00012857 | 0.0006337 | 0.0023417
-0.51 | 0.00012352 | 0.0006138 | 0.0022399
-0.5 | 0.00011853 | 0.0006021 | 0.002213
-0.49 | 0.00011541 | 0.0005861 | 0.0021628
-0.48 | 0.00011275 | 0.000568 | 0.0021079
-0.47 | 0.00011201 | 0.0005635 | 0.0021055
-0.46 | 0.0001135 | 0.0005655 | 0.0021184
-0.45 | 0.00011678 | 0.0005782 | 0.0021192
-0.44 | 0.00012306 | 0.0005985 | 0.0022401
-0.43 | 0.0001336 | 0.0006334 | 0.0023203
-0.42 | 0.00014972 | 0.0006891 | 0.0025234
-0.41 | 0.00017468 | 0.0007737 | 0.002816
-0.4 | 0.0002101 | 0.0008957 | 0.0032559
-0.39 | 0.00026085 | 0.001069 | 0.0038994
-0.38 | 0.00033217 | 0.0013167 | 0.0047959
-0.37 | 0.00042939 | 0.0016623 | 0.006132
-0.36 | 0.00056711 | 0.0021512 | 0.007947
-0.35 | 0.0007996 | 0.0028248 | 0.010443
-0.34 | 0.0010747 | 0.0037614 | 0.013975
-0.33 | 0.0014467 | 0.0050418 | 0.01896
-0.32 | 0.0019654 | 0.006981 | 0.02577
-0.31 | 0.0026725 | 0.009467 | 0.035401
-0.3 | 0.0036568 | 0.012848 | 0.048455
-0.29 | 0.0049773 | 0.017559 | 0.06684
-0.28 | 0.007013 | 0.023969 | 0.0917
-0.27 | 0.00957 | 0.032689 | 0.12484
-0.26 | 0.013032 | 0.044597 | 0.17162
-0.25 | 0.01767 | 0.06142 | 0.23221
-0.24 | 0.024046 | 0.08364 | 0.31624
-0.23 | 0.032701 | 0.1131 | 0.43329
-0.22 | 0.044414 | 0.15362 | 0.5828
-0.21 | 0.06117 | 0.20719 | 0.7845
-0.2 | 0.08294 | 0.27996 | 1.0557
-0.19 | 0.11145 | 0.37672 | 1.4112
-0.18 | 0.15085 | 0.50519 | 1.8738
-0.17 | 0.20193 | 0.677 | 2.4862
-0.16 | 0.27089 | 0.9014 | 3.2621
-0.15 | 0.36241 | 1.1911 | 4.2351
-0.14 | 0.48381 | 1.5795 | 5.5013
-0.13 | 0.6474 | 2.0761 | 7.054
-0.12 | 0.8581 | 2.7092 | 8.937
-0.11 | 1.1341 | 3.5123 | 11.185
-0.1 | 1.4898 | 4.5328 | 13.861
-0.09 | 1.9565 | 5.828 | 17.063
-0.08 | 2.5427 | 7.377 | 20.643
-0.07 | 3.2783 | 9.284 | 24.805
-0.06 | 4.1896 | 11.558 | 29.413
-0.05 | 5.3412 | 14.275 | 34.69
-0.04 | 6.686 | 17.476 | 40.396
-0.03 | 8.342 | 21.157 | 46.484
-0.02 | 10.314 | 25.337 | 53.255
-0.01 | 12.578 | 30.004 | 60.61
0 | 15.253 | 35.423 | 68.42
0.01 | 18.226 | 41.136 | 76.51
0.02 | 21.536 | 47.39 | 85.11
0.03 | 25.199 | 54.192 | 94.08
0.04 | 29.214 | 61.35 | 103.58
0.05 | 33.498 | 68.98 | 113.29
0.06 | 38.032 | 77.12 | 123.36
0.07 | 42.839 | 85.66 | 133.81
0.08 | 47.721 | 94.48 | 144.5
0.09 | 52.772 | 103.7 | 155.32
0.1 | 57.8 | 113 | 166.5
0.11 | 62.99 | 122.9 | 177.87
0.12 | 68.15 | 132.98 | 189.33
0.13 | 73.29 | 143.14 | 201.08
0.14 | 78.36 | 153.68 | 212.92
0.15 | 83.31 | 164.21 | 224.79
0.16 | 88.13 | 175.21 | 237.01
0.17 | 92.76 | 186.15 | 248.92
0.18 | 97.18 | 197.19 | 261.16
0.19 | 101.42 | 208.38 | 273.39
0.2 | 105.55 | 219.69 | 285.7
0.21 | 109.52 | 231.19 | 298.03
0.22 | 113.21 | 242.64 | 310.34
0.23 | 116.75 | 254.13 | 322.59
0.24 | 119.99 | 265.48 | 334.87
0.25 | 123.11 | 277.22 | 347.23
0.26 | 126.01 | 288.68 | 359.29
0.27 | 128.86 | 300.14 | 371.52
0.28 | 131.61 | 311.63 | 383.56
0.29 | 134.03 | 322.83 | 395.52
0.3 | 136.23 | 334.36 | 407.73
0.31 | 138.34 | 345.58 | 419.33
0.32 | 140.28 | 356.69 | 431.09
0.33 | 142.52 | 367.77 | 442.79
0.34 | 144.15 | 378.63 | 454.16
0.35 | 145.74 | 389.42 | 465.59
0.36 | 147.29 | 399.99 | 476.64
0.37 | 148.8 | 410.59 | 487.82
0.38 | 150.3 | 420.73 | 498.68
0.39 | 151.52 | 430.82 | 509.34
0.4 | 152.6 | 440.68 | 519.65
0.41 | 153.75 | 450.36 | 530.05
0.42 | 155.17 | 459.94 | 540.27
0.43 | 155.99 | 469.02 | 550.11
0.44 | 156.88 | 478 | 559.9
0.45 | 157.71 | 486.67 | 569.16
0.46 | 158.51 | 495.19 | 578.2
0.47 | 159.73 | 503.28 | 587.6
0.48 | 160.31 | 511.09 | 596
0.49 | 160.87 | 518.6 | 604.8
0.5 | 161.72 | 525.91 | 613

## Tranconductance (mS-mm)
VGS (V) | VDS = 0.100 V | VDS = 0.500 V | VDS = 0.900 V
-0.75 | -0.001864 | -0.00515 | -0.01167
-0.74 | -0.0017335 | -0.003655 | -0.016035
-0.73 | -0.001476 | -0.002765 | -0.014505
-0.72 | -0.001457 | -0.006665 | -0.01134
-0.71 | -0.001324 | -0.00559 | -0.014545
-0.7 | -0.001247 | -0.00359 | -0.0127
-0.69 | -0.001342 | -0.005745 | -0.0108
-0.68 | -0.001088 | -0.00465 | -0.010445
-0.67 | -0.0011005 | -0.00409 | -0.01307
-0.66 | -0.001355 | -0.00377 | -0.014195
-0.65 | -0.001132 | -0.0036 | -0.01028
-0.64 | -0.000921 | -0.00373 | -0.01105
-0.63 | -0.0009125 | -0.003595 | -0.011515
-0.62 | -0.0008435 | -0.00345 | -0.00708
-0.61 | -0.0009555 | -0.002795 | -0.008555
-0.6 | -0.0009245 | -0.00287 | -0.010135
-0.59 | -0.0007995 | -0.003075 | -0.01135
-0.58 | -0.0007485 | -0.00257 | -0.01073
-0.57 | -0.0006825 | -0.00269 | -0.006785
-0.56 | -0.0006775 | -0.002715 | -0.00607
-0.55 | -0.0006585 | -0.00249 | -0.00669
-0.54 | -0.0005845 | -0.002585 | -0.00974
-0.53 | -0.0005175 | -0.0021 | -0.006365
-0.52 | -0.000505 | -0.001855 | -0.005865
-0.51 | -0.000502 | -0.00158 | -0.006435
-0.5 | -0.0004055 | -0.001385 | -0.003855
-0.49 | -0.000289 | -0.001705 | -0.005255
-0.48 | -0.00017 | -0.00113 | -0.002865
-0.47 | 3.75e-05 | -0.000125 | 0.000525
-0.46 | 0.0002385 | 0.000735 | 0.000685
-0.45 | 0.000478 | 0.00165 | 0.006085
-0.44 | 0.000841 | 0.00276 | 0.010055
-0.43 | 0.001333 | 0.00453 | 0.014165
-0.42 | 0.002054 | 0.007015 | 0.024785
-0.41 | 0.003019 | 0.01033 | 0.036625
-0.4 | 0.0043085 | 0.014765 | 0.05417
-0.39 | 0.0061035 | 0.02105 | 0.077
-0.38 | 0.008427 | 0.029665 | 0.11163
-0.37 | 0.011747 | 0.041725 | 0.157555
-0.36 | 0.0185105 | 0.058125 | 0.21555
-0.35 | 0.0253795 | 0.08051 | 0.3014
-0.34 | 0.032355 | 0.11085 | 0.42585
-0.33 | 0.044535 | 0.16098 | 0.58975
-0.32 | 0.06129 | 0.22126 | 0.82205
-0.31 | 0.08457 | 0.29335 | 1.13425
-0.3 | 0.11524 | 0.4046 | 1.57195
-0.29 | 0.16781 | 0.55605 | 2.16225
-0.28 | 0.229635 | 0.7565 | 2.9
-0.27 | 0.30095 | 1.0314 | 3.996
-0.26 | 0.405 | 1.43655 | 5.3685
-0.25 | 0.5507 | 1.95215 | 7.231
-0.24 | 0.75155 | 2.584 | 10.054
-0.23 | 1.0184 | 3.499 | 13.328
-0.22 | 1.42345 | 4.7045 | 17.5605
-0.21 | 1.9263 | 6.317 | 23.645
-0.2 | 2.514 | 8.4765 | 31.335
-0.19 | 3.3955 | 11.2615 | 40.905
-0.18 | 4.524 | 15.014 | 53.75
-0.17 | 6.002 | 19.8105 | 69.415
-0.16 | 8.024 | 25.705 | 87.445
-0.15 | 10.646 | 33.905 | 111.96
-0.14 | 14.2495 | 44.25 | 140.945
-0.13 | 18.7145 | 56.485 | 171.785
-0.12 | 24.335 | 71.81 | 206.55
-0.11 | 31.585 | 91.18 | 246.2
-0.1 | 41.12 | 115.785 | 293.9
-0.09 | 52.645 | 142.21 | 339.1
-0.08 | 66.09 | 172.8 | 387.1
-0.07 | 82.345 | 209.05 | 438.5
-0.06 | 103.145 | 249.55 | 494.25
-0.05 | 124.82 | 295.9 | 549.15
-0.04 | 150.04 | 344.1 | 589.7
-0.03 | 181.4 | 393.05 | 642.95
-0.02 | 211.8 | 442.35 | 706.3
-0.01 | 246.95 | 504.3 | 758.25
0 | 282.4 | 556.6 | 795
0.01 | 314.15 | 598.35 | 834.5
0.02 | 348.65 | 652.8 | 878.5
0.03 | 383.9 | 698 | 923.5
0.04 | 414.95 | 739.4 | 960.5
0.05 | 440.9 | 788.5 | 989
0.06 | 467.05 | 834 | 1026
0.07 | 484.45 | 868 | 1057
0.08 | 496.65 | 902 | 1075.5
0.09 | 503.95 | 926 | 1100
0.1 | 510.9 | 960 | 1127.5
0.11 | 517.5 | 999 | 1141.5
0.12 | 515 | 1012 | 1160.5
0.13 | 510.5 | 1035 | 1179.5
0.14 | 501 | 1053.5 | 1185.5
0.15 | 488.5 | 1076.5 | 1204.5
0.16 | 472.5 | 1097 | 1206.5
0.17 | 452.5 | 1099 | 1207.5
0.18 | 433 | 1111.5 | 1223.5
0.19 | 418.5 | 1125 | 1227
0.2 | 405 | 1140.5 | 1232
0.21 | 383 | 1147.5 | 1232
0.22 | 361.5 | 1147 | 1228
0.23 | 339 | 1142 | 1226.5
0.24 | 318 | 1154.5 | 1232
0.25 | 301 | 1160 | 1221
0.26 | 287.5 | 1146 | 1214.5
0.27 | 280 | 1147.5 | 1213.5
0.28 | 258.5 | 1134.5 | 1200
0.29 | 231 | 1136.5 | 1208.5
0.3 | 215.5 | 1137.5 | 1190.5
0.31 | 202.5 | 1116.5 | 1168
0.32 | 209 | 1109.5 | 1173
0.33 | 193.5 | 1097 | 1153.5
0.34 | 161 | 1082.5 | 1140
0.35 | 157 | 1068 | 1124
0.36 | 153 | 1058.5 | 1111.5
0.37 | 150.5 | 1037 | 1102
0.38 | 136 | 1011.5 | 1076
0.39 | 115 | 997.5 | 1048.5
0.4 | 111.5 | 977 | 1035.5
0.41 | 128.5 | 963 | 1031
0.42 | 112 | 933 | 1003
0.43 | 85.5 | 903 | 981.5
0.44 | 86 | 882.5 | 952.5
0.45 | 81.5 | 859.5 | 915
0.46 | 101 | 830.5 | 922
0.47 | 90 | 795 | 890
0.48 | 57 | 766 | 860
0.49 | 70.5 | 741 | 850
0.5 | 85 | 731 | 820