## IDS-VDS Characteristic (mA-mm)
VGS (V) | VDS = 0.100 V | VDS = 0.500 V | VDS = 0.900 V
-0.75 | 0.00034853 | 0.0013758 | 0.0044764
-0.74 | 0.00033273 | 0.0013361 | 0.0043502
-0.73 | 0.00031937 | 0.0012853 | 0.0042009
-0.72 | 0.00030209 | 0.0012372 | 0.0040864
-0.71 | 0.00028922 | 0.0011912 | 0.0039718
-0.7 | 0.00027829 | 0.0011458 | 0.0038302
-0.69 | 0.00026569 | 0.0011066 | 0.0036987
-0.68 | 0.00025512 | 0.0010639 | 0.0035868
-0.67 | 0.00024321 | 0.0010332 | 0.0034993
-0.66 | 0.00023408 | 0.000986 | 0.0033956
-0.65 | 0.00022402 | 0.0009581 | 0.0032947
-0.64 | 0.00021371 | 0.0009256 | 0.0031836
-0.63 | 0.00020293 | 0.0008921 | 0.0030759
-0.62 | 0.00019543 | 0.0008594 | 0.0029787
-0.61 | 0.00018684 | 0.0008252 | 0.0028693
-0.6 | 0.00017828 | 0.0007986 | 0.0027867
-0.59 | 0.00016967 | 0.0007756 | 0.0027021
-0.58 | 0.0001606 | 0.0007429 | 0.0026256
-0.57 | 0.00015424 | 0.0007175 | 0.0025238
-0.56 | 0.0001467 | 0.0006849 | 0.0024627
-0.55 | 0.00014227 | 0.00066 | 0.0023954
-0.54 | 0.00013474 | 0.0006413 | 0.0023198
-0.53 | 0.00012891 | 0.000618 | 0.0022438
-0.52 | 0.0001237 | 0.0006065 | 0.0021795
-0.51 | 0.0001195 | 0.0005827 | 0.0021317
-0.5 | 0.00011574 | 0.0005659 | 0.0020741
-0.49 | 0.00011365 | 0.0005542 | 0.0020402
-0.48 | 0.00011118 | 0.0005384 | 0.0020063
-0.47 | 0.00010877 | 0.0005379 | 0.0019971
-0.46 | 0.00010911 | 0.0005388 | 0.002016
-0.45 | 0.00011244 | 0.0005454 | 0.0020227
-0.44 | 0.00011826 | 0.0005647 | 0.0021095
-0.43 | 0.00012784 | 0.0005939 | 0.0022166
-0.42 | 0.00014282 | 0.0006473 | 0.0023938
-0.41 | 0.00016571 | 0.0007259 | 0.0026598
-0.4 | 0.0001982 | 0.0008371 | 0.0030681
-0.39 | 0.00024494 | 0.0010018 | 0.0036569
-0.38 | 0.00031074 | 0.0012359 | 0.004503
-0.37 | 0.00040168 | 0.0015613 | 0.0056817
-0.36 | 0.00052872 | 0.0020034 | 0.007453
-0.35 | 0.0007459 | 0.0026346 | 0.009802
-0.34 | 0.0010031 | 0.0035053 | 0.013154
-0.33 | 0.0013485 | 0.004704 | 0.017785
-0.32 | 0.0018225 | 0.006518 | 0.024292
-0.31 | 0.002488 | 0.008815 | 0.033063
-0.3 | 0.0033955 | 0.012026 | 0.045689
-0.29 | 0.0046419 | 0.016377 | 0.06305
-0.28 | 0.00654 | 0.022414 | 0.08563
-0.27 | 0.008955 | 0.030729 | 0.11795
-0.26 | 0.012186 | 0.041928 | 0.16149
-0.25 | 0.016603 | 0.05754 | 0.22059
-0.24 | 0.02253 | 0.07824 | 0.30102
-0.23 | 0.03071 | 0.10622 | 0.40851
-0.22 | 0.041711 | 0.14458 | 0.55317
-0.21 | 0.056608 | 0.19474 | 0.7472
-0.2 | 0.07804 | 0.26395 | 1.0024
-0.19 | 0.10518 | 0.35533 | 1.3424
-0.18 | 0.14207 | 0.475 | 1.7984
-0.17 | 0.1919 | 0.6405 | 2.366
-0.16 | 0.25632 | 0.8505 | 3.12
-0.15 | 0.34337 | 1.1321 | 4.0642
-0.14 | 0.46056 | 1.4966 | 5.2802
-0.13 | 0.6115 | 1.9643 | 6.78
-0.12 | 0.8125 | 2.5808 | 8.618
-0.11 | 1.0741 | 3.3485 | 10.843
-0.1 | 1.4151 | 4.3373 | 13.45
-0.09 | 1.8574 | 5.5472 | 16.514
-0.08 | 2.4202 | 7.069 | 20.087
-0.07 | 3.1276 | 8.902 | 24.169
-0.06 | 4.0159 | 11.137 | 28.742
-0.05 | 5.1092 | 13.791 | 33.959
-0.04 | 6.423 | 16.937 | 39.483
-0.03 | 8.043 | 20.542 | 45.714
-0.02 | 9.944 | 24.602 | 52.394
-0.01 | 12.2 | 29.318 | 59.61
0 | 14.798 | 34.498 | 67.44
0.01 | 17.731 | 40.23 | 75.56
0.02 | 20.99 | 46.376 | 83.92
0.03 | 24.678 | 53.177 | 93.09
0.04 | 28.591 | 60.23 | 102.4
0.05 | 32.888 | 67.9 | 112.1
0.06 | 37.398 | 75.98 | 122.18
0.07 | 42.152 | 84.5 | 132.48
0.08 | 47.095 | 93.34 | 143.14
0.09 | 52.126 | 102.38 | 154
0.1 | 57.25 | 111.8 | 165.18
0.11 | 62.43 | 121.61 | 176.39
0.12 | 67.62 | 131.7 | 187.98
0.13 | 72.83 | 141.94 | 199.71
0.14 | 77.92 | 152.36 | 211.44
0.15 | 82.87 | 162.99 | 223.38
0.16 | 87.78 | 173.85 | 235.33
0.17 | 92.41 | 184.87 | 247.5
0.18 | 96.87 | 195.85 | 259.67
0.19 | 101.24 | 207.09 | 271.93
0.2 | 105.45 | 218.39 | 284.16
0.21 | 109.51 | 229.91 | 296.51
0.22 | 113.21 | 241.36 | 308.86
0.23 | 116.63 | 252.67 | 321.16
0.24 | 119.98 | 264.3 | 333.46
0.25 | 123.16 | 275.96 | 345.69
0.26 | 126.31 | 287.45 | 357.93
0.27 | 129.03 | 298.94 | 370.1
0.28 | 131.64 | 310.22 | 382.19
0.29 | 134.09 | 321.69 | 394.22
0.3 | 136.47 | 333.2 | 406.12
0.31 | 138.68 | 344.45 | 418.08
0.32 | 140.77 | 355.6 | 429.86
0.33 | 142.74 | 366.64 | 441.46
0.34 | 144.39 | 377.59 | 453.05
0.35 | 146.27 | 388.47 | 464.18
0.36 | 147.73 | 399.13 | 475.47
0.37 | 149.26 | 409.53 | 486.6
0.38 | 150.78 | 419.87 | 497.48
0.39 | 151.82 | 430.02 | 508.17
0.4 | 153.18 | 439.92 | 518.64
0.41 | 154.27 | 449.74 | 528.98
0.42 | 155.44 | 459.1 | 539.19
0.43 | 156.49 | 468.44 | 549.14
0.44 | 157.45 | 477.45 | 558.72
0.45 | 158.27 | 486.14 | 568.31
0.46 | 159.27 | 494.65 | 577.6
0.47 | 160.07 | 502.8 | 586.6
0.48 | 160.81 | 510.65 | 595.1
0.49 | 161.66 | 518.25 | 603.8
0.5 | 162.35 | 525.62 | 612.2

## Tranconductance (mS-mm)
VGS (V) | VDS = 0.100 V | VDS = 0.500 V | VDS = 0.900 V
-0.75 | -0.00158 | -0.00397 | -0.01262
-0.74 | -0.001458 | -0.004525 | -0.013775
-0.73 | -0.001532 | -0.004945 | -0.01319
-0.72 | -0.0015075 | -0.004705 | -0.011455
-0.71 | -0.00119 | -0.00457 | -0.01281
-0.7 | -0.0011765 | -0.00423 | -0.013655
-0.69 | -0.0011585 | -0.004095 | -0.01217
-0.68 | -0.001124 | -0.00367 | -0.00997
-0.67 | -0.001052 | -0.003895 | -0.00956
-0.66 | -0.0009595 | -0.003755 | -0.01023
-0.65 | -0.0010185 | -0.00302 | -0.0106
-0.64 | -0.0010545 | -0.0033 | -0.01094
-0.63 | -0.000914 | -0.00331 | -0.010245
-0.62 | -0.0008045 | -0.003345 | -0.01033
-0.61 | -0.0008575 | -0.00304 | -0.0096
-0.6 | -0.0008585 | -0.00248 | -0.00836
-0.59 | -0.000884 | -0.002785 | -0.008055
-0.58 | -0.0007715 | -0.002905 | -0.008915
-0.57 | -0.000695 | -0.0029 | -0.008145
-0.56 | -0.0005985 | -0.002875 | -0.00642
-0.55 | -0.000598 | -0.00218 | -0.007145
-0.54 | -0.000668 | -0.0021 | -0.00758
-0.53 | -0.000552 | -0.00174 | -0.007015
-0.52 | -0.0004705 | -0.001765 | -0.005605
-0.51 | -0.000398 | -0.00203 | -0.00527
-0.5 | -0.0002925 | -0.001425 | -0.004575
-0.49 | -0.000228 | -0.001375 | -0.00339
-0.48 | -0.000244 | -0.000815 | -0.002155
-0.47 | -0.0001035 | 2e-05 | 0.000485
-0.46 | 0.0001835 | 0.000375 | 0.00128
-0.45 | 0.0004575 | 0.001295 | 0.004675
-0.44 | 0.00077 | 0.002425 | 0.009695
-0.43 | 0.001228 | 0.00413 | 0.014215
-0.42 | 0.0018935 | 0.0066 | 0.02216
-0.41 | 0.002769 | 0.00949 | 0.033715
-0.4 | 0.0039615 | 0.013795 | 0.049855
-0.39 | 0.005627 | 0.01994 | 0.071745
-0.38 | 0.007837 | 0.027975 | 0.10124
-0.37 | 0.010899 | 0.038375 | 0.1475
-0.36 | 0.017211 | 0.053665 | 0.206015
-0.35 | 0.023719 | 0.075095 | 0.28505
-0.34 | 0.03013 | 0.10347 | 0.39915
-0.33 | 0.04097 | 0.150635 | 0.5569
-0.32 | 0.056975 | 0.20555 | 0.7639
-0.31 | 0.07865 | 0.2754 | 1.06985
-0.3 | 0.107695 | 0.3781 | 1.49935
-0.29 | 0.157225 | 0.5194 | 1.99705
-0.28 | 0.215655 | 0.7176 | 2.745
-0.27 | 0.2823 | 0.9757 | 3.793
-0.26 | 0.3824 | 1.34055 | 5.132
-0.25 | 0.5172 | 1.8156 | 6.9765
-0.24 | 0.70535 | 2.434 | 9.396
-0.23 | 0.95905 | 3.317 | 12.6075
-0.22 | 1.2949 | 4.426 | 16.9345
-0.21 | 1.81645 | 5.9685 | 22.4615
-0.2 | 2.4286 | 8.0295 | 29.76
-0.19 | 3.2015 | 10.5525 | 39.8
-0.18 | 4.336 | 14.2585 | 51.18
-0.17 | 5.7125 | 18.775 | 66.08
-0.16 | 7.5735 | 24.58 | 84.91
-0.15 | 10.212 | 32.305 | 108.01
-0.14 | 13.4065 | 41.61 | 135.79
-0.13 | 17.597 | 54.21 | 166.89
-0.12 | 23.13 | 69.21 | 203.15
-0.11 | 30.13 | 87.825 | 241.6
-0.1 | 39.165 | 109.935 | 283.55
-0.09 | 50.255 | 136.585 | 331.85
-0.08 | 63.51 | 167.74 | 382.75
-0.07 | 79.785 | 203.4 | 432.75
-0.06 | 99.08 | 244.45 | 489.5
-0.05 | 120.355 | 290 | 537.05
-0.04 | 146.69 | 337.55 | 587.75
-0.03 | 176.05 | 383.25 | 645.55
-0.02 | 207.85 | 438.8 | 694.8
-0.01 | 242.7 | 494.8 | 752.3
0 | 276.55 | 545.6 | 797.5
0.01 | 309.6 | 593.9 | 824
0.02 | 347.35 | 647.35 | 876.5
0.03 | 380.05 | 692.7 | 924
0.04 | 410.5 | 736.15 | 950.5
0.05 | 440.35 | 787.5 | 989
0.06 | 463.2 | 830 | 1019
0.07 | 484.85 | 868 | 1048
0.08 | 498.7 | 894 | 1076
0.09 | 507.75 | 923 | 1102
0.1 | 515.2 | 961.5 | 1119.5
0.11 | 518.5 | 995 | 1140
0.12 | 520 | 1016.5 | 1166
0.13 | 515 | 1033 | 1173
0.14 | 502 | 1052.5 | 1183.5
0.15 | 493 | 1074.5 | 1194.5
0.16 | 477 | 1094 | 1206
0.17 | 454.5 | 1100 | 1217
0.18 | 441.5 | 1111 | 1221.5
0.19 | 429 | 1127 | 1224.5
0.2 | 413.5 | 1141 | 1229
0.21 | 388 | 1148.5 | 1235
0.22 | 356 | 1138 | 1232.5
0.23 | 338.5 | 1147 | 1230
0.24 | 326.5 | 1164.5 | 1226.5
0.25 | 316.5 | 1157.5 | 1223.5
0.26 | 293.5 | 1149 | 1220.5
0.27 | 266.5 | 1138.5 | 1213
0.28 | 253 | 1137.5 | 1206
0.29 | 241.5 | 1149 | 1196.5
0.3 | 229.5 | 1138 | 1193
0.31 | 215 | 1120 | 1187
0.32 | 203 | 1109.5 | 1169
0.33 | 181 | 1099.5 | 1159.5
0.34 | 176.5 | 1091.5 | 1136
0.35 | 167 | 1077 | 1121
0.36 | 149.5 | 1053 | 1121
0.37 | 152.5 | 1037 | 1100.5
0.38 | 128 | 1024.5 | 1078.5
0.39 | 120 | 1002.5 | 1058
0.4 | 122.5 | 986 | 1040.5
0.41 | 113 | 959 | 1027.5
0.42 | 111 | 935 | 1008
0.43 | 100.5 | 917.5 | 976.5
0.44 | 89 | 885 | 958.5
0.45 | 91 | 860 | 944
0.46 | 90 | 833 | 914.5
0.47 | 77 | 800 | 875
0.48 | 79.5 | 772.5 | 860
0.49 | 77 | 748.5 | 855
0.5 | 69 | 737 | 840