## IDS-VDS Characteristic (mA-mm)
VGS (V) | VDS = 0.100 V | VDS = 0.500 V | VDS = 0.900 V
-0.75 | 0.00031748 | 0.001268 | 0.0040903
-0.74 | 0.00030541 | 0.001223 | 0.0039846
-0.73 | 0.00028828 | 0.0011718 | 0.0038604
-0.72 | 0.00027748 | 0.0011379 | 0.0037404
-0.71 | 0.00026506 | 0.0010966 | 0.0036135
-0.7 | 0.00025529 | 0.0010536 | 0.0035063
-0.69 | 0.00024267 | 0.0010191 | 0.0034085
-0.68 | 0.00023177 | 0.0009841 | 0.0032918
-0.67 | 0.00022135 | 0.0009446 | 0.0031906
-0.66 | 0.00021144 | 0.0009152 | 0.0031013
-0.65 | 0.00020285 | 0.0008791 | 0.0030015
-0.64 | 0.00019257 | 0.0008517 | 0.0029088
-0.63 | 0.00018499 | 0.0008206 | 0.0028049
-0.62 | 0.00017597 | 0.0007909 | 0.0027156
-0.61 | 0.00016877 | 0.0007647 | 0.0026436
-0.6 | 0.00016036 | 0.0007362 | 0.0025525
-0.59 | 0.00015399 | 0.0007087 | 0.002466
-0.58 | 0.00014673 | 0.000683 | 0.0023869
-0.57 | 0.0001406 | 0.0006586 | 0.002321
-0.56 | 0.00013297 | 0.0006322 | 0.0022527
-0.55 | 0.00012858 | 0.0006127 | 0.0021905
-0.54 | 0.00012265 | 0.0005923 | 0.0021172
-0.53 | 0.00011855 | 0.000572 | 0.0020606
-0.52 | 0.00011318 | 0.0005553 | 0.002004
-0.51 | 0.00010862 | 0.0005406 | 0.0019506
-0.5 | 0.00010476 | 0.000525 | 0.0019034
-0.49 | 0.00010118 | 0.0005144 | 0.0018717
-0.48 | 9.966e-05 | 0.0005067 | 0.0018533
-0.47 | 9.976e-05 | 0.000504 | 0.0018499
-0.46 | 0.00010144 | 0.0005054 | 0.0018667
-0.45 | 0.0001052 | 0.000521 | 0.0019123
-0.44 | 0.00011239 | 0.0005447 | 0.0019822
-0.43 | 0.0001236 | 0.0005831 | 0.002122
-0.42 | 0.00014061 | 0.0006374 | 0.0023272
-0.41 | 0.00016545 | 0.0007234 | 0.0026404
-0.4 | 0.00020197 | 0.0008509 | 0.0030975
-0.39 | 0.00025223 | 0.0010288 | 0.0037452
-0.38 | 0.0003242 | 0.0012809 | 0.0046804
-0.37 | 0.00042291 | 0.0016326 | 0.006039
-0.36 | 0.00055975 | 0.002117 | 0.007851
-0.35 | 0.0007939 | 0.0027994 | 0.010421
-0.34 | 0.0010736 | 0.0037404 | 0.01407
-0.33 | 0.0014482 | 0.0050452 | 0.019085
-0.32 | 0.0019685 | 0.006993 | 0.026003
-0.31 | 0.0026685 | 0.009488 | 0.035743
-0.3 | 0.0036463 | 0.012902 | 0.049032
-0.29 | 0.0049721 | 0.017629 | 0.06757
-0.28 | 0.007045 | 0.024007 | 0.09272
-0.27 | 0.009591 | 0.032966 | 0.1273
-0.26 | 0.013031 | 0.045028 | 0.17356
-0.25 | 0.017697 | 0.06216 | 0.23676
-0.24 | 0.023993 | 0.0842 | 0.31962
-0.23 | 0.032738 | 0.1142 | 0.43578
-0.22 | 0.044416 | 0.15488 | 0.5906
-0.21 | 0.06134 | 0.20714 | 0.7979
-0.2 | 0.08242 | 0.28076 | 1.0673
-0.19 | 0.11154 | 0.3782 | 1.4274
-0.18 | 0.15039 | 0.50871 | 1.9016
-0.17 | 0.20187 | 0.6802 | 2.5104
-0.16 | 0.27104 | 0.9034 | 3.2854
-0.15 | 0.36143 | 1.1971 | 4.2865
-0.14 | 0.48399 | 1.5777 | 5.5671
-0.13 | 0.6435 | 2.0791 | 7.111
-0.12 | 0.8561 | 2.7085 | 9.009
-0.11 | 1.1289 | 3.5244 | 11.279
-0.1 | 1.4857 | 4.5569 | 14.011
-0.09 | 1.9458 | 5.828 | 17.196
-0.08 | 2.5306 | 7.365 | 20.808
-0.07 | 3.2635 | 9.292 | 25.026
-0.06 | 4.1779 | 11.612 | 29.659
-0.05 | 5.3248 | 14.326 | 34.823
-0.04 | 6.652 | 17.58 | 40.594
-0.03 | 8.307 | 21.209 | 46.775
-0.02 | 10.28 | 25.434 | 53.551
-0.01 | 12.557 | 30.092 | 60.87
0 | 15.206 | 35.446 | 68.66
0.01 | 18.207 | 41.138 | 76.8
0.02 | 21.501 | 47.426 | 85.37
0.03 | 25.209 | 54.277 | 94.46
0.04 | 29.206 | 61.41 | 103.83
0.05 | 33.452 | 69.06 | 113.56
0.06 | 38.014 | 77.17 | 123.53
0.07 | 42.782 | 85.77 | 134.08
0.08 | 47.709 | 94.5 | 144.68
0.09 | 52.776 | 103.7 | 155.61
0.1 | 57.8 | 113.16 | 166.71
0.11 | 62.96 | 122.92 | 177.95
0.12 | 68.22 | 132.96 | 189.6
0.13 | 73.31 | 143.15 | 201.22
0.14 | 78.38 | 153.64 | 213.02
0.15 | 83.33 | 164.27 | 224.78
0.16 | 88.21 | 175.17 | 236.96
0.17 | 92.8 | 185.93 | 249.04
0.18 | 97.27 | 197.07 | 261.13
0.19 | 101.57 | 208.34 | 273.36
0.2 | 105.73 | 219.52 | 285.43
0.21 | 109.75 | 231.07 | 297.9
0.22 | 113.38 | 242.31 | 310.18
0.23 | 116.87 | 253.8 | 322.37
0.24 | 120.15 | 265.29 | 334.66
0.25 | 123.42 | 276.88 | 346.82
0.26 | 126.4 | 288.36 | 359.05
0.27 | 129.17 | 299.73 | 371.16
0.28 | 131.7 | 311.15 | 383.2
0.29 | 134.13 | 322.48 | 395.08
0.3 | 136.63 | 333.98 | 407.05
0.31 | 138.73 | 344.99 | 418.84
0.32 | 140.72 | 356.14 | 430.46
0.33 | 142.66 | 367.18 | 442.05
0.34 | 144.26 | 378.09 | 453.33
0.35 | 146.13 | 388.9 | 464.68
0.36 | 147.62 | 399.26 | 475.85
0.37 | 149.14 | 409.9 | 486.9
0.38 | 150.43 | 420.15 | 497.82
0.39 | 151.86 | 430.22 | 508.29
0.4 | 153 | 440.08 | 518.79
0.41 | 154.21 | 449.59 | 529.06
0.42 | 155.28 | 459.15 | 539.2
0.43 | 156.24 | 468.25 | 549
0.44 | 157.39 | 477.23 | 558.64
0.45 | 158.18 | 485.77 | 568.06
0.46 | 159 | 494.29 | 577
0.47 | 159.8 | 502.37 | 586.2
0.48 | 160.39 | 510.16 | 594.8
0.49 | 161.4 | 517.67 | 603.5
0.5 | 161.99 | 524.87 | 611.6

## Tranconductance (mS-mm)
VGS (V) | VDS = 0.100 V | VDS = 0.500 V | VDS = 0.900 V
-0.75 | -0.001207 | -0.0045 | -0.01057
-0.74 | -0.00146 | -0.00481 | -0.011495
-0.73 | -0.0013965 | -0.004255 | -0.01221
-0.72 | -0.001161 | -0.00376 | -0.012345
-0.71 | -0.0011095 | -0.004215 | -0.011705
-0.7 | -0.0011195 | -0.003875 | -0.01025
-0.69 | -0.001176 | -0.003475 | -0.010725
-0.68 | -0.001066 | -0.003725 | -0.010895
-0.67 | -0.0010165 | -0.003445 | -0.009525
-0.66 | -0.000925 | -0.003275 | -0.009455
-0.65 | -0.0009435 | -0.003175 | -0.009625
-0.64 | -0.000893 | -0.002925 | -0.00983
-0.63 | -0.00083 | -0.00304 | -0.00966
-0.62 | -0.000811 | -0.002795 | -0.008065
-0.61 | -0.0007805 | -0.002735 | -0.008155
-0.6 | -0.000739 | -0.0028 | -0.00888
-0.59 | -0.0006815 | -0.00266 | -0.00828
-0.58 | -0.0006695 | -0.002505 | -0.00725
-0.57 | -0.000688 | -0.00254 | -0.00671
-0.56 | -0.000601 | -0.002295 | -0.006525
-0.55 | -0.000516 | -0.001995 | -0.006775
-0.54 | -0.0005015 | -0.002035 | -0.006495
-0.53 | -0.0004735 | -0.00185 | -0.00566
-0.52 | -0.0004965 | -0.00157 | -0.0055
-0.51 | -0.000421 | -0.001515 | -0.00503
-0.5 | -0.000372 | -0.00131 | -0.003945
-0.49 | -0.000255 | -0.000915 | -0.002505
-0.48 | -7.1e-05 | -0.00052 | -0.00109
-0.47 | 8.9e-05 | -6.5e-05 | 0.00067
-0.46 | 0.000272 | 0.00085 | 0.00312
-0.45 | 0.0005475 | 0.001965 | 0.005775
-0.44 | 0.00092 | 0.003105 | 0.010485
-0.43 | 0.001411 | 0.004635 | 0.01725
-0.42 | 0.0020925 | 0.007015 | 0.02592
-0.41 | 0.003068 | 0.010675 | 0.038515
-0.4 | 0.004339 | 0.01527 | 0.05524
-0.39 | 0.0061115 | 0.0215 | 0.079145
-0.38 | 0.008534 | 0.03019 | 0.11469
-0.37 | 0.0117775 | 0.041805 | 0.15853
-0.36 | 0.0185495 | 0.05834 | 0.2191
-0.35 | 0.0256925 | 0.08117 | 0.31095
-0.34 | 0.032715 | 0.11229 | 0.4332
-0.33 | 0.044745 | 0.16263 | 0.59665
-0.32 | 0.061015 | 0.22214 | 0.8329
-0.31 | 0.08389 | 0.29545 | 1.15145
-0.3 | 0.11518 | 0.40705 | 1.59135
-0.29 | 0.169935 | 0.55525 | 2.1844
-0.28 | 0.230945 | 0.76685 | 2.9865
-0.27 | 0.2993 | 1.05105 | 4.042
-0.26 | 0.4053 | 1.4597 | 5.473
-0.25 | 0.5481 | 1.9586 | 7.303
-0.24 | 0.75205 | 2.602 | 9.951
-0.23 | 1.02115 | 3.534 | 13.549
-0.22 | 1.4301 | 4.647 | 18.106
-0.21 | 1.9002 | 6.294 | 23.835
-0.2 | 2.51 | 8.553 | 31.475
-0.19 | 3.3985 | 11.3975 | 41.715
-0.18 | 4.5165 | 15.1 | 54.15
-0.17 | 6.0325 | 19.7345 | 69.19
-0.16 | 7.978 | 25.845 | 88.805
-0.15 | 10.6475 | 33.715 | 114.085
-0.14 | 14.1035 | 44.1 | 141.225
-0.13 | 18.6055 | 56.54 | 172.095
-0.12 | 24.27 | 72.265 | 208.4
-0.11 | 31.48 | 92.42 | 250.1
-0.1 | 40.845 | 115.18 | 295.85
-0.09 | 52.245 | 140.405 | 339.85
-0.08 | 65.885 | 173.2 | 391.5
-0.07 | 82.365 | 212.35 | 442.55
-0.06 | 103.065 | 251.7 | 489.85
-0.05 | 123.705 | 298.4 | 546.75
-0.04 | 149.11 | 344.15 | 597.6
-0.03 | 181.4 | 392.7 | 647.85
-0.02 | 212.5 | 444.15 | 704.75
-0.01 | 246.3 | 500.6 | 755.45
0 | 282.5 | 552.3 | 796.5
0.01 | 314.75 | 599 | 835.5
0.02 | 350.1 | 656.95 | 883
0.03 | 385.25 | 699.2 | 923
0.04 | 412.15 | 739.15 | 955
0.05 | 440.4 | 788 | 985
0.06 | 466.5 | 835.5 | 1026
0.07 | 484.75 | 866.5 | 1057.5
0.08 | 499.7 | 896.5 | 1076.5
0.09 | 504.55 | 933 | 1101.5
0.1 | 509.2 | 961 | 1117
0.11 | 521 | 990 | 1144.5
0.12 | 517.5 | 1011.5 | 1163.5
0.13 | 508 | 1034 | 1171
0.14 | 501 | 1056 | 1178
0.15 | 491.5 | 1076.5 | 1197
0.16 | 473.5 | 1083 | 1213
0.17 | 453 | 1095 | 1208.5
0.18 | 438.5 | 1120.5 | 1216
0.19 | 423 | 1122.5 | 1215
0.2 | 409 | 1136.5 | 1227
0.21 | 382.5 | 1139.5 | 1237.5
0.22 | 356 | 1136.5 | 1223.5
0.23 | 338.5 | 1149 | 1224
0.24 | 327.5 | 1154 | 1222.5
0.25 | 312.5 | 1153.5 | 1219.5
0.26 | 287.5 | 1142.5 | 1217
0.27 | 265 | 1139.5 | 1207.5
0.28 | 248 | 1137.5 | 1196
0.29 | 246.5 | 1141.5 | 1192.5
0.3 | 230 | 1125.5 | 1188
0.31 | 204.5 | 1108 | 1170.5
0.32 | 196.5 | 1109.5 | 1160.5
0.33 | 177 | 1097.5 | 1143.5
0.34 | 173.5 | 1086 | 1131.5
0.35 | 168 | 1058.5 | 1126
0.36 | 150.5 | 1050 | 1111
0.37 | 140.5 | 1044.5 | 1098.5
0.38 | 136 | 1016 | 1069.5
0.39 | 128.5 | 996.5 | 1048.5
0.4 | 117.5 | 968.5 | 1038.5
0.41 | 114 | 953.5 | 1020.5
0.42 | 101.5 | 933 | 997
0.43 | 105.5 | 904 | 972
0.44 | 97 | 876 | 953
0.45 | 80.5 | 853 | 918
0.46 | 81 | 830 | 907
0.47 | 69.5 | 793.5 | 890
0.48 | 80 | 765 | 865
0.49 | 80 | 735.5 | 840
0.5 | 59 | 720 | 810