## IDS-VDS Characteristic (mA-mm)
VGS (V) | VDS = 0.100 V | VDS = 0.500 V | VDS = 0.900 V
-0.75 | 0.0003423 | 0.001367 | 0.0044167
-0.74 | 0.00032391 | 0.0013197 | 0.0042941
-0.73 | 0.00031202 | 0.0012806 | 0.004181
-0.72 | 0.00029907 | 0.0012312 | 0.0040564
-0.71 | 0.00028427 | 0.0011801 | 0.0039315
-0.7 | 0.00027233 | 0.0011411 | 0.0038132
-0.69 | 0.00026164 | 0.0011066 | 0.0036863
-0.68 | 0.0002505 | 0.00106 | 0.003575
-0.67 | 0.00024025 | 0.0010214 | 0.0034401
-0.66 | 0.00022922 | 0.0009813 | 0.00335
-0.65 | 0.00021925 | 0.0009506 | 0.0032452
-0.64 | 0.00020766 | 0.000918 | 0.0031312
-0.63 | 0.00019907 | 0.0008769 | 0.0030552
-0.62 | 0.00018893 | 0.0008456 | 0.0029509
-0.61 | 0.0001789 | 0.000816 | 0.0028441
-0.6 | 0.0001718 | 0.0007893 | 0.0027764
-0.59 | 0.0001627 | 0.0007581 | 0.0026819
-0.58 | 0.00015646 | 0.0007338 | 0.0026075
-0.57 | 0.00014821 | 0.0007102 | 0.0025428
-0.56 | 0.00014167 | 0.0006794 | 0.0024523
-0.55 | 0.00013471 | 0.0006572 | 0.0023801
-0.54 | 0.00013017 | 0.0006314 | 0.0023085
-0.53 | 0.00012515 | 0.000606 | 0.002222
-0.52 | 0.00011996 | 0.0005908 | 0.0021752
-0.51 | 0.00011545 | 0.0005769 | 0.0021076
-0.5 | 0.00011091 | 0.0005563 | 0.0020633
-0.49 | 0.00010774 | 0.0005427 | 0.0020125
-0.48 | 0.00010552 | 0.0005307 | 0.0019889
-0.47 | 0.00010489 | 0.0005239 | 0.0019763
-0.46 | 0.00010533 | 0.0005211 | 0.0019722
-0.45 | 0.00010814 | 0.0005321 | 0.0019839
-0.44 | 0.00011373 | 0.0005515 | 0.0020505
-0.43 | 0.00012277 | 0.0005812 | 0.0021637
-0.42 | 0.00013752 | 0.0006291 | 0.0023173
-0.41 | 0.00015843 | 0.0006989 | 0.0025761
-0.4 | 0.00019069 | 0.0008095 | 0.0029692
-0.39 | 0.00023519 | 0.0009662 | 0.00352
-0.38 | 0.00029865 | 0.0011845 | 0.0043141
-0.37 | 0.00038643 | 0.0014958 | 0.0054425
-0.36 | 0.00050928 | 0.0019242 | 0.007126
-0.35 | 0.000719 | 0.0025124 | 0.009309
-0.34 | 0.0009679 | 0.0033451 | 0.012488
-0.33 | 0.0012993 | 0.0044964 | 0.016898
-0.32 | 0.0017631 | 0.006237 | 0.023016
-0.31 | 0.0023948 | 0.008384 | 0.031381
-0.3 | 0.0032737 | 0.011454 | 0.043262
-0.29 | 0.0044764 | 0.015612 | 0.05957
-0.28 | 0.006316 | 0.021378 | 0.08172
-0.27 | 0.00862 | 0.029184 | 0.11254
-0.26 | 0.011718 | 0.039923 | 0.15436
-0.25 | 0.015951 | 0.054469 | 0.21001
-0.24 | 0.021718 | 0.07537 | 0.28816
-0.23 | 0.029636 | 0.10232 | 0.38965
-0.22 | 0.040172 | 0.13904 | 0.52905
-0.21 | 0.054663 | 0.18779 | 0.7147
-0.2 | 0.07549 | 0.25381 | 0.9595
-0.19 | 0.10205 | 0.34108 | 1.2836
-0.18 | 0.13797 | 0.45852 | 1.723
-0.17 | 0.18559 | 0.6159 | 2.2696
-0.16 | 0.2495 | 0.822 | 2.9972
-0.15 | 0.33366 | 1.0891 | 3.9098
-0.14 | 0.44643 | 1.4454 | 5.0732
-0.13 | 0.5946 | 1.8956 | 6.531
-0.12 | 0.7888 | 2.4804 | 8.336
-0.11 | 1.0455 | 3.2402 | 10.461
-0.1 | 1.3795 | 4.1819 | 13.025
-0.09 | 1.8111 | 5.3861 | 16.035
-0.08 | 2.3576 | 6.846 | 19.554
-0.07 | 3.0471 | 8.64 | 23.528
-0.06 | 3.9257 | 10.807 | 28.002
-0.05 | 5.011 | 13.416 | 33.123
-0.04 | 6.279 | 16.455 | 38.545
-0.03 | 7.872 | 20.049 | 44.711
-0.02 | 9.756 | 24.024 | 51.301
-0.01 | 11.971 | 28.639 | 58.56
0 | 14.55 | 33.769 | 66.13
0.01 | 17.482 | 39.424 | 74.3
0.02 | 20.668 | 45.457 | 82.55
0.03 | 24.341 | 52.247 | 91.56
0.04 | 28.252 | 59.29 | 100.9
0.05 | 32.506 | 66.86 | 110.54
0.06 | 37.027 | 74.92 | 120.62
0.07 | 41.767 | 83.46 | 130.96
0.08 | 46.676 | 92.16 | 141.54
0.09 | 51.69 | 101.14 | 152.44
0.1 | 56.806 | 110.56 | 163.51
0.11 | 61.91 | 120.33 | 174.69
0.12 | 67.16 | 130.39 | 186.33
0.13 | 72.29 | 140.7 | 197.95
0.14 | 77.39 | 150.96 | 209.73
0.15 | 82.38 | 161.67 | 221.7
0.16 | 87.29 | 172.61 | 233.56
0.17 | 92 | 183.47 | 245.81
0.18 | 96.51 | 194.48 | 258.02
0.19 | 100.85 | 205.71 | 270.16
0.2 | 104.91 | 216.99 | 282.53
0.21 | 108.98 | 228.54 | 294.73
0.22 | 112.78 | 240.03 | 307.17
0.23 | 116.41 | 251.27 | 319.45
0.24 | 119.69 | 262.93 | 331.72
0.25 | 122.82 | 274.62 | 343.95
0.26 | 125.77 | 286.07 | 356.22
0.27 | 128.61 | 297.68 | 368.38
0.28 | 131.39 | 308.96 | 380.6
0.29 | 133.88 | 320.46 | 392.62
0.3 | 136.14 | 331.9 | 404.49
0.31 | 138.29 | 343.2 | 416.52
0.32 | 140.54 | 354.34 | 428.27
0.33 | 142.42 | 365.46 | 439.94
0.34 | 144.27 | 376.46 | 451.51
0.35 | 145.93 | 387.18 | 462.7
0.36 | 147.27 | 397.91 | 474.03
0.37 | 149.09 | 408.4 | 485.16
0.38 | 150.44 | 418.84 | 496.04
0.39 | 151.76 | 428.98 | 506.67
0.4 | 152.94 | 438.83 | 517.23
0.41 | 153.96 | 448.62 | 527.58
0.42 | 155.25 | 458.11 | 537.83
0.43 | 156.27 | 467.43 | 547.82
0.44 | 157.21 | 476.4 | 557.47
0.45 | 158.05 | 485.11 | 567.03
0.46 | 159.07 | 493.68 | 575.9
0.47 | 159.84 | 501.88 | 585.3
0.48 | 160.63 | 509.78 | 594.2
0.49 | 161.35 | 517.38 | 602.6
0.5 | 161.87 | 524.72 | 611

## Tranconductance (mS-mm)
VGS (V) | VDS = 0.100 V | VDS = 0.500 V | VDS = 0.900 V
-0.75 | -0.001839 | -0.00473 | -0.01226
-0.74 | -0.001514 | -0.00432 | -0.011785
-0.73 | -0.001242 | -0.004425 | -0.011885
-0.72 | -0.0013875 | -0.005025 | -0.012475
-0.71 | -0.001337 | -0.004505 | -0.01216
-0.7 | -0.0011315 | -0.003675 | -0.01226
-0.69 | -0.0010915 | -0.004055 | -0.01191
-0.68 | -0.0010695 | -0.00426 | -0.01231
-0.67 | -0.001064 | -0.003935 | -0.01125
-0.66 | -0.00105 | -0.00354 | -0.009745
-0.65 | -0.001078 | -0.003165 | -0.01094
-0.64 | -0.001009 | -0.003685 | -0.0095
-0.63 | -0.0009365 | -0.00362 | -0.009015
-0.62 | -0.0010085 | -0.003045 | -0.010555
-0.61 | -0.0008565 | -0.002815 | -0.008725
-0.6 | -0.00081 | -0.002895 | -0.00811
-0.59 | -0.000767 | -0.002775 | -0.008445
-0.58 | -0.0007245 | -0.002395 | -0.006955
-0.57 | -0.0007395 | -0.00272 | -0.00776
-0.56 | -0.000675 | -0.00265 | -0.008135
-0.55 | -0.000575 | -0.0024 | -0.00719
-0.54 | -0.000478 | -0.00256 | -0.007905
-0.53 | -0.0005105 | -0.00203 | -0.006665
-0.52 | -0.000485 | -0.001455 | -0.00572
-0.51 | -0.0004525 | -0.001725 | -0.005595
-0.5 | -0.0003855 | -0.00171 | -0.004755
-0.49 | -0.0002695 | -0.00128 | -0.00372
-0.48 | -0.0001425 | -0.00094 | -0.00181
-0.47 | -9.5e-06 | -0.00048 | -0.000835
-0.46 | 0.0001625 | 0.00041 | 0.00038
-0.45 | 0.00042 | 0.00152 | 0.003915
-0.44 | 0.0007315 | 0.002455 | 0.00899
-0.43 | 0.0011895 | 0.00388 | 0.01334
-0.42 | 0.001783 | 0.005885 | 0.02062
-0.41 | 0.0026585 | 0.00902 | 0.032595
-0.4 | 0.003838 | 0.013365 | 0.047195
-0.39 | 0.005398 | 0.01875 | 0.067245
-0.38 | 0.007562 | 0.02648 | 0.096125
-0.37 | 0.0105315 | 0.036985 | 0.140595
-0.36 | 0.0166285 | 0.05083 | 0.193325
-0.35 | 0.022931 | 0.071045 | 0.2681
-0.34 | 0.029015 | 0.0992 | 0.37945
-0.33 | 0.03976 | 0.144595 | 0.5264
-0.32 | 0.054775 | 0.19438 | 0.72415
-0.31 | 0.07553 | 0.26085 | 1.0123
-0.3 | 0.10408 | 0.3614 | 1.40945
-0.29 | 0.152115 | 0.4962 | 1.9229
-0.28 | 0.20718 | 0.6786 | 2.6485
-0.27 | 0.2701 | 0.92725 | 3.632
-0.26 | 0.36655 | 1.26425 | 4.8735
-0.25 | 0.5 | 1.77235 | 6.69
-0.24 | 0.68425 | 2.39255 | 8.982
-0.23 | 0.9227 | 3.1835 | 12.0445
-0.22 | 1.25135 | 4.2735 | 16.2525
-0.21 | 1.7659 | 5.7385 | 21.5225
-0.2 | 2.36935 | 7.6645 | 28.445
-0.19 | 3.124 | 10.2355 | 38.175
-0.18 | 4.177 | 13.741 | 49.3
-0.17 | 5.5765 | 18.174 | 63.71
-0.16 | 7.4035 | 23.66 | 82.01
-0.15 | 9.8465 | 31.17 | 103.8
-0.14 | 13.047 | 40.325 | 131.06
-0.13 | 17.1185 | 51.75 | 163.14
-0.12 | 22.545 | 67.23 | 196.5
-0.11 | 29.535 | 85.075 | 234.45
-0.1 | 38.28 | 107.295 | 278.7
-0.09 | 48.905 | 133.205 | 326.45
-0.08 | 61.8 | 162.695 | 374.65
-0.07 | 78.405 | 198.05 | 422.4
-0.06 | 98.195 | 238.8 | 479.75
-0.05 | 117.665 | 282.4 | 527.15
-0.04 | 143.05 | 331.65 | 579.4
-0.03 | 173.85 | 378.45 | 637.8
-0.02 | 204.95 | 429.5 | 692.45
-0.01 | 239.7 | 487.25 | 741.45
0 | 275.55 | 539.25 | 787
0.01 | 305.9 | 584.4 | 821
0.02 | 342.95 | 641.15 | 863
0.03 | 379.2 | 691.65 | 917.5
0.04 | 408.25 | 730.65 | 949
0.05 | 438.75 | 781.5 | 986
0.06 | 463.05 | 830 | 1021
0.07 | 482.45 | 862 | 1046
0.08 | 496.15 | 884 | 1074
0.09 | 506.5 | 920 | 1098.5
0.1 | 511 | 959.5 | 1112.5
0.11 | 517.7 | 991.5 | 1141
0.12 | 519 | 1018.5 | 1163
0.13 | 511.5 | 1028.5 | 1170
0.14 | 504.5 | 1048.5 | 1187.5
0.15 | 495 | 1082.5 | 1191.5
0.16 | 481 | 1090 | 1205.5
0.17 | 461 | 1093.5 | 1223
0.18 | 442.5 | 1112 | 1217.5
0.19 | 420 | 1125.5 | 1225.5
0.2 | 406.5 | 1141.5 | 1228.5
0.21 | 393.5 | 1152 | 1232
0.22 | 371.5 | 1136.5 | 1236
0.23 | 345.5 | 1145 | 1227.5
0.24 | 320.5 | 1167.5 | 1225
0.25 | 304 | 1157 | 1225
0.26 | 289.5 | 1153 | 1221.5
0.27 | 281 | 1144.5 | 1219
0.28 | 263.5 | 1139 | 1212
0.29 | 237.5 | 1147 | 1194.5
0.3 | 220.5 | 1137 | 1195
0.31 | 220 | 1122 | 1189
0.32 | 206.5 | 1113 | 1171
0.33 | 186.5 | 1106 | 1162
0.34 | 175.5 | 1086 | 1138
0.35 | 150 | 1072.5 | 1126
0.36 | 158 | 1061 | 1123
0.37 | 158.5 | 1046.5 | 1100.5
0.38 | 133.5 | 1029 | 1075.5
0.39 | 125 | 999.5 | 1059.5
0.4 | 110 | 982 | 1045.5
0.41 | 115.5 | 964 | 1030
0.42 | 115.5 | 940.5 | 1012
0.43 | 98 | 914.5 | 982
0.44 | 89 | 884 | 960.5
0.45 | 93 | 864 | 921.5
0.46 | 89.5 | 838.5 | 913.5
0.47 | 78 | 805 | 915
0.48 | 75.5 | 775 | 865
0.49 | 62 | 747 | 840
0.5 | 52 | 734 | 840