## IDS-VDS Characteristic (mA-mm)
VGS (V) | VDS = 0.100 V | VDS = 0.500 V | VDS = 0.900 V
-0.75 | 0.00035202 | 0.0014597 | 0.0048583
-0.74 | 0.00033761 | 0.0013982 | 0.0047056
-0.73 | 0.00032345 | 0.0013413 | 0.0045595
-0.72 | 0.00030722 | 0.0012996 | 0.004425
-0.71 | 0.00029469 | 0.0012544 | 0.0042874
-0.7 | 0.00028219 | 0.0012025 | 0.0041626
-0.69 | 0.00027086 | 0.0011559 | 0.0040213
-0.68 | 0.00025803 | 0.0011195 | 0.0039107
-0.67 | 0.0002439 | 0.0010845 | 0.003794
-0.66 | 0.00023415 | 0.0010408 | 0.0036791
-0.65 | 0.00022348 | 0.0010022 | 0.0035314
-0.64 | 0.00021505 | 0.0009781 | 0.0034594
-0.63 | 0.0002027 | 0.0009321 | 0.0033427
-0.62 | 0.00019358 | 0.0008987 | 0.0032191
-0.61 | 0.00018415 | 0.0008713 | 0.0031232
-0.6 | 0.00017689 | 0.0008381 | 0.0030382
-0.59 | 0.00016783 | 0.0008022 | 0.002931
-0.58 | 0.0001613 | 0.0007792 | 0.0028272
-0.57 | 0.00015548 | 0.0007464 | 0.002748
-0.56 | 0.00014621 | 0.0007175 | 0.0026458
-0.55 | 0.00014004 | 0.0006894 | 0.0025611
-0.54 | 0.00013316 | 0.0006682 | 0.0024855
-0.53 | 0.00012952 | 0.0006441 | 0.0024143
-0.52 | 0.00012336 | 0.0006209 | 0.0023503
-0.51 | 0.00011659 | 0.0006046 | 0.0022925
-0.5 | 0.00011323 | 0.0005843 | 0.0022163
-0.49 | 0.00011072 | 0.0005706 | 0.0021822
-0.48 | 0.00010914 | 0.0005629 | 0.0021434
-0.47 | 0.00010787 | 0.0005562 | 0.0021135
-0.46 | 0.00010754 | 0.0005504 | 0.0021251
-0.45 | 0.00011074 | 0.0005594 | 0.002142
-0.44 | 0.00011626 | 0.0005768 | 0.0021877
-0.43 | 0.00012703 | 0.0006072 | 0.0023081
-0.42 | 0.00014257 | 0.0006603 | 0.0024881
-0.41 | 0.00016524 | 0.0007349 | 0.0027409
-0.4 | 0.00019881 | 0.0008488 | 0.0031435
-0.39 | 0.00024665 | 0.0010139 | 0.0037242
-0.38 | 0.00031404 | 0.0012432 | 0.0045457
-0.37 | 0.00040759 | 0.0015642 | 0.005757
-0.36 | 0.00053558 | 0.0020088 | 0.00741
-0.35 | 0.0007564 | 0.0026413 | 0.009761
-0.34 | 0.0010174 | 0.0035232 | 0.013086
-0.33 | 0.0013743 | 0.0047319 | 0.017605
-0.32 | 0.0018599 | 0.006526 | 0.023963
-0.31 | 0.002539 | 0.008832 | 0.03287
-0.3 | 0.0034719 | 0.012007 | 0.045365
-0.29 | 0.0047416 | 0.01638 | 0.06222
-0.28 | 0.006688 | 0.022424 | 0.08535
-0.27 | 0.009164 | 0.030804 | 0.11689
-0.26 | 0.012467 | 0.042204 | 0.16005
-0.25 | 0.016988 | 0.05776 | 0.21741
-0.24 | 0.023021 | 0.07856 | 0.29715
-0.23 | 0.031412 | 0.10666 | 0.40428
-0.22 | 0.042545 | 0.14494 | 0.54795
-0.21 | 0.05808 | 0.19588 | 0.7406
-0.2 | 0.07894 | 0.26461 | 0.9967
-0.19 | 0.10678 | 0.35768 | 1.3369
-0.18 | 0.14426 | 0.47953 | 1.7808
-0.17 | 0.19424 | 0.6431 | 2.3544
-0.16 | 0.26095 | 0.8561 | 3.0989
-0.15 | 0.3497 | 1.1403 | 4.0313
-0.14 | 0.46922 | 1.5069 | 5.2413
-0.13 | 0.6232 | 1.9847 | 6.766
-0.12 | 0.8316 | 2.5927 | 8.588
-0.11 | 1.0969 | 3.3585 | 10.799
-0.1 | 1.447 | 4.3553 | 13.388
-0.09 | 1.9017 | 5.5958 | 16.507
-0.08 | 2.4649 | 7.108 | 20.051
-0.07 | 3.1922 | 8.966 | 24.127
-0.06 | 4.0959 | 11.171 | 28.708
-0.05 | 5.2158 | 13.907 | 33.869
-0.04 | 6.54 | 17.019 | 39.56
-0.03 | 8.171 | 20.668 | 45.711
-0.02 | 10.116 | 24.758 | 52.416
-0.01 | 12.366 | 29.447 | 59.69
0 | 15.025 | 34.694 | 67.3
0.01 | 17.951 | 40.374 | 75.49
0.02 | 21.246 | 46.595 | 84.02
0.03 | 24.931 | 53.354 | 93.05
0.04 | 28.902 | 60.54 | 102.46
0.05 | 33.211 | 68.07 | 112.08
0.06 | 37.729 | 76.28 | 122.18
0.07 | 42.518 | 84.71 | 132.56
0.08 | 47.422 | 93.61 | 143.18
0.09 | 52.458 | 102.69 | 154.04
0.1 | 57.48 | 112.13 | 165.15
0.11 | 62.7 | 121.92 | 176.45
0.12 | 67.95 | 132.06 | 188.1
0.13 | 73.07 | 142.23 | 199.77
0.14 | 78.19 | 152.54 | 211.4
0.15 | 83.1 | 163.27 | 223.46
0.16 | 87.99 | 174.19 | 235.56
0.17 | 92.62 | 185.13 | 247.6
0.18 | 97.09 | 196.27 | 259.96
0.19 | 101.34 | 207.29 | 271.85
0.2 | 105.51 | 218.71 | 284.34
0.21 | 109.58 | 230.22 | 296.72
0.22 | 113.21 | 241.67 | 308.93
0.23 | 116.69 | 253.19 | 321.26
0.24 | 120.03 | 264.53 | 333.46
0.25 | 123.16 | 276.23 | 345.92
0.26 | 126.27 | 287.7 | 358.13
0.27 | 128.95 | 299.26 | 370.25
0.28 | 131.58 | 310.57 | 382.2
0.29 | 134.01 | 321.96 | 394.34
0.3 | 136.41 | 333.45 | 406.4
0.31 | 138.56 | 344.71 | 418.26
0.32 | 140.64 | 355.92 | 430.05
0.33 | 142.55 | 366.84 | 441.55
0.34 | 144.36 | 377.87 | 453.14
0.35 | 146.17 | 388.64 | 464.45
0.36 | 147.61 | 399.33 | 475.62
0.37 | 149.16 | 409.91 | 486.74
0.38 | 150.61 | 420.09 | 497.63
0.39 | 151.7 | 430.27 | 508.31
0.4 | 153.16 | 440.18 | 518.81
0.41 | 154.13 | 449.83 | 529.17
0.42 | 155.26 | 459.33 | 539.27
0.43 | 156.33 | 468.61 | 549.25
0.44 | 157.27 | 477.61 | 559.04
0.45 | 158.11 | 486.26 | 568.51
0.46 | 159.07 | 494.83 | 577.6
0.47 | 159.87 | 502.84 | 586.6
0.48 | 160.64 | 510.85 | 595.6
0.49 | 161.6 | 518.44 | 603.9
0.5 | 162.14 | 525.73 | 612.2

## Tranconductance (mS-mm)
VGS (V) | VDS = 0.100 V | VDS = 0.500 V | VDS = 0.900 V
-0.75 | -0.001441 | -0.00615 | -0.01527
-0.74 | -0.0014285 | -0.00592 | -0.01494
-0.73 | -0.0015195 | -0.00493 | -0.01403
-0.72 | -0.001438 | -0.004345 | -0.013605
-0.71 | -0.0012515 | -0.004855 | -0.01312
-0.7 | -0.0011915 | -0.004925 | -0.013305
-0.69 | -0.001208 | -0.00415 | -0.012595
-0.68 | -0.001348 | -0.00357 | -0.011365
-0.67 | -0.001194 | -0.003935 | -0.01158
-0.66 | -0.001021 | -0.004115 | -0.01313
-0.65 | -0.000955 | -0.003135 | -0.010985
-0.64 | -0.001039 | -0.003505 | -0.009435
-0.63 | -0.0010735 | -0.00397 | -0.012015
-0.62 | -0.0009275 | -0.00304 | -0.010975
-0.61 | -0.0008345 | -0.00303 | -0.009045
-0.6 | -0.000816 | -0.003455 | -0.00961
-0.59 | -0.0007795 | -0.002945 | -0.01055
-0.58 | -0.0006175 | -0.00279 | -0.00915
-0.57 | -0.0007545 | -0.003085 | -0.00907
-0.56 | -0.000772 | -0.00285 | -0.009345
-0.55 | -0.0006525 | -0.002465 | -0.008015
-0.54 | -0.000526 | -0.002265 | -0.00734
-0.53 | -0.00049 | -0.002365 | -0.00676
-0.52 | -0.0006465 | -0.001975 | -0.00609
-0.51 | -0.0005065 | -0.00183 | -0.0067
-0.5 | -0.0002935 | -0.0017 | -0.005515
-0.49 | -0.0002045 | -0.00107 | -0.003645
-0.48 | -0.0001425 | -0.00072 | -0.003435
-0.47 | -8e-05 | -0.000625 | -0.000915
-0.46 | 0.0001435 | 0.00016 | 0.001425
-0.45 | 0.000436 | 0.00132 | 0.00313
-0.44 | 0.0008145 | 0.00239 | 0.008305
-0.43 | 0.0013155 | 0.004175 | 0.01502
-0.42 | 0.0019105 | 0.006385 | 0.02164
-0.41 | 0.002812 | 0.009425 | 0.03277
-0.4 | 0.0040705 | 0.01395 | 0.049165
-0.39 | 0.0057615 | 0.01972 | 0.07011
-0.38 | 0.008047 | 0.027515 | 0.10164
-0.37 | 0.011077 | 0.03828 | 0.143215
-0.36 | 0.0174405 | 0.053855 | 0.2002
-0.35 | 0.024091 | 0.07572 | 0.2838
-0.34 | 0.030895 | 0.10453 | 0.3922
-0.33 | 0.042125 | 0.15014 | 0.54385
-0.32 | 0.058235 | 0.205005 | 0.76325
-0.31 | 0.0806 | 0.27405 | 1.0701
-0.3 | 0.11013 | 0.3774 | 1.4675
-0.29 | 0.160805 | 0.52085 | 1.99925
-0.28 | 0.22112 | 0.7212 | 2.7335
-0.27 | 0.28895 | 0.989 | 3.735
-0.26 | 0.3912 | 1.3478 | 5.026
-0.25 | 0.5277 | 1.8178 | 6.855
-0.24 | 0.7212 | 2.445 | 9.3435
-0.23 | 0.9762 | 3.319 | 12.54
-0.22 | 1.3334 | 4.461 | 16.816
-0.21 | 1.81975 | 5.9835 | 22.4375
-0.2 | 2.435 | 8.09 | 29.815
-0.19 | 3.266 | 10.746 | 39.205
-0.18 | 4.373 | 14.271 | 50.875
-0.17 | 5.8345 | 18.8285 | 65.905
-0.16 | 7.773 | 24.86 | 83.845
-0.15 | 10.4135 | 32.54 | 107.12
-0.14 | 13.675 | 42.22 | 136.735
-0.13 | 18.119 | 54.29 | 167.335
-0.12 | 23.685 | 68.69 | 201.65
-0.11 | 30.77 | 88.13 | 240
-0.1 | 40.24 | 111.865 | 285.4
-0.09 | 50.895 | 137.635 | 333.15
-0.08 | 64.525 | 168.51 | 381
-0.07 | 81.55 | 203.15 | 432.85
-0.06 | 101.18 | 247.05 | 487.1
-0.05 | 122.205 | 292.4 | 542.6
-0.04 | 147.76 | 338.05 | 592.1
-0.03 | 178.8 | 386.95 | 642.8
-0.02 | 209.75 | 438.95 | 698.95
-0.01 | 245.45 | 496.8 | 744.2
0 | 279.25 | 546.35 | 790
0.01 | 311.05 | 595.05 | 836
0.02 | 349 | 649 | 878
0.03 | 382.8 | 697.25 | 922
0.04 | 414 | 735.8 | 951.5
0.05 | 441.35 | 787 | 986
0.06 | 465.35 | 832 | 1024
0.07 | 484.65 | 866.5 | 1050
0.08 | 497 | 899 | 1074
0.09 | 502.9 | 926 | 1098.5
0.1 | 512.1 | 961.5 | 1120.5
0.11 | 523.5 | 996.5 | 1147.5
0.12 | 518.5 | 1015.5 | 1166
0.13 | 512 | 1024 | 1165
0.14 | 501.5 | 1052 | 1184.5
0.15 | 490 | 1082.5 | 1208
0.16 | 476 | 1093 | 1207
0.17 | 455 | 1104 | 1220
0.18 | 436 | 1108 | 1212.5
0.19 | 421 | 1122 | 1219
0.2 | 412 | 1146.5 | 1243.5
0.21 | 385 | 1148 | 1229.5
0.22 | 355.5 | 1148.5 | 1227
0.23 | 341 | 1143 | 1226.5
0.24 | 323.5 | 1152 | 1233
0.25 | 312 | 1158.5 | 1233.5
0.26 | 289.5 | 1151.5 | 1216.5
0.27 | 265.5 | 1143.5 | 1203.5
0.28 | 253 | 1135 | 1204.5
0.29 | 241.5 | 1144 | 1210
0.3 | 227.5 | 1137.5 | 1196
0.31 | 211.5 | 1123.5 | 1182.5
0.32 | 199.5 | 1106.5 | 1164.5
0.33 | 186 | 1097.5 | 1154.5
0.34 | 181 | 1090 | 1145
0.35 | 162.5 | 1073 | 1124
0.36 | 149.5 | 1063.5 | 1114.5
0.37 | 150 | 1038 | 1100.5
0.38 | 127 | 1018 | 1078.5
0.39 | 127.5 | 1004.5 | 1059
0.4 | 121.5 | 978 | 1043
0.41 | 105 | 957.5 | 1023
0.42 | 110 | 939 | 1004
0.43 | 100.5 | 914 | 988.5
0.44 | 89 | 882.5 | 963
0.45 | 90 | 861 | 928
0.46 | 88 | 829 | 904.5
0.47 | 78.5 | 801 | 900
0.48 | 86.5 | 780 | 865
0.49 | 75 | 744 | 830
0.5 | 54 | 729 | 830