## IDS-VDS Characteristic (mA-mm)
VGS (V) | VDS = 0.100 V | VDS = 0.500 V | VDS = 0.900 V
-0.75 | 0.0003581 | 0.001504 | 0.005
-0.74 | 0.00034054 | 0.0014502 | 0.0048412
-0.73 | 0.00032634 | 0.0013978 | 0.0046872
-0.72 | 0.0003121 | 0.0013412 | 0.0045579
-0.71 | 0.00029672 | 0.0012915 | 0.0044089
-0.7 | 0.00028305 | 0.0012398 | 0.0042924
-0.69 | 0.00026894 | 0.001196 | 0.0041689
-0.68 | 0.0002567 | 0.0011475 | 0.0040236
-0.67 | 0.00024541 | 0.0010998 | 0.003911
-0.66 | 0.00023703 | 0.0010671 | 0.0037885
-0.65 | 0.00022491 | 0.0010295 | 0.0036602
-0.64 | 0.00021562 | 0.0009869 | 0.0035327
-0.63 | 0.00020559 | 0.0009557 | 0.0034201
-0.62 | 0.00019567 | 0.0009173 | 0.0033107
-0.61 | 0.00018655 | 0.0008868 | 0.0032167
-0.6 | 0.00017664 | 0.0008524 | 0.003105
-0.59 | 0.00016836 | 0.0008197 | 0.0030128
-0.58 | 0.00016089 | 0.0007899 | 0.0028915
-0.57 | 0.00015407 | 0.0007594 | 0.0028193
-0.56 | 0.00014676 | 0.0007317 | 0.0027199
-0.55 | 0.0001405 | 0.0007067 | 0.002646
-0.54 | 0.00013376 | 0.00068 | 0.0025662
-0.53 | 0.00012801 | 0.0006548 | 0.0024711
-0.52 | 0.00012231 | 0.0006348 | 0.0023914
-0.51 | 0.0001177 | 0.0006155 | 0.0023249
-0.5 | 0.00011333 | 0.0005962 | 0.0022695
-0.49 | 0.00011052 | 0.0005813 | 0.0022259
-0.48 | 0.00010748 | 0.0005695 | 0.0021875
-0.47 | 0.00010736 | 0.0005634 | 0.0021757
-0.46 | 0.0001078 | 0.000562 | 0.0021561
-0.45 | 0.00011041 | 0.0005662 | 0.0021826
-0.44 | 0.00011628 | 0.0005833 | 0.002238
-0.43 | 0.00012576 | 0.0006152 | 0.0023428
-0.42 | 0.00014075 | 0.0006622 | 0.0025242
-0.41 | 0.0001636 | 0.0007423 | 0.0027839
-0.4 | 0.00019616 | 0.0008488 | 0.0031719
-0.39 | 0.0002432 | 0.0010127 | 0.0037579
-0.38 | 0.00030839 | 0.0012361 | 0.0045897
-0.37 | 0.00039926 | 0.0015551 | 0.005821
-0.36 | 0.00052545 | 0.0020002 | 0.007472
-0.35 | 0.0007433 | 0.0026159 | 0.009822
-0.34 | 0.0009984 | 0.0034815 | 0.013133
-0.33 | 0.0013468 | 0.0046504 | 0.017706
-0.32 | 0.0018237 | 0.006469 | 0.024098
-0.31 | 0.0024847 | 0.008742 | 0.032979
-0.3 | 0.0033872 | 0.011911 | 0.045437
-0.29 | 0.0046462 | 0.016224 | 0.06247
-0.28 | 0.006548 | 0.02222 | 0.08534
-0.27 | 0.008946 | 0.030428 | 0.11789
-0.26 | 0.012178 | 0.041376 | 0.16132
-0.25 | 0.016561 | 0.056627 | 0.22007
-0.24 | 0.022535 | 0.07813 | 0.29933
-0.23 | 0.030718 | 0.1061 | 0.40817
-0.22 | 0.041718 | 0.14316 | 0.55227
-0.21 | 0.056449 | 0.19437 | 0.7468
-0.2 | 0.07824 | 0.26228 | 1.0042
-0.19 | 0.1053 | 0.35343 | 1.3433
-0.18 | 0.14287 | 0.47712 | 1.7914
-0.17 | 0.19169 | 0.6387 | 2.3637
-0.16 | 0.25791 | 0.8497 | 3.1242
-0.15 | 0.34553 | 1.1226 | 4.0613
-0.14 | 0.46165 | 1.4913 | 5.2726
-0.13 | 0.6147 | 1.9599 | 6.744
-0.12 | 0.8164 | 2.5702 | 8.582
-0.11 | 1.0797 | 3.3418 | 10.813
-0.1 | 1.418 | 4.3039 | 13.432
-0.09 | 1.8679 | 5.5297 | 16.541
-0.08 | 2.4266 | 7.036 | 20.051
-0.07 | 3.1318 | 8.865 | 24.133
-0.06 | 4.0257 | 11.084 | 28.727
-0.05 | 5.1177 | 13.736 | 33.849
-0.04 | 6.423 | 16.83 | 39.458
-0.03 | 8.036 | 20.44 | 45.548
-0.02 | 9.953 | 24.525 | 52.284
-0.01 | 12.162 | 29.124 | 59.53
0 | 14.8 | 34.372 | 67.26
0.01 | 17.731 | 40.05 | 75.36
0.02 | 20.989 | 46.244 | 83.9
0.03 | 24.676 | 53.041 | 92.93
0.04 | 28.61 | 60.13 | 102.3
0.05 | 32.882 | 67.79 | 111.94
0.06 | 37.4 | 75.68 | 122.06
0.07 | 42.188 | 84.31 | 132.42
0.08 | 47.075 | 93.04 | 143.1
0.09 | 52.127 | 102.24 | 153.95
0.1 | 57.2 | 111.58 | 164.97
0.11 | 62.35 | 121.38 | 176.43
0.12 | 67.63 | 131.48 | 187.91
0.13 | 72.74 | 141.76 | 199.63
0.14 | 77.81 | 152.12 | 211.51
0.15 | 82.85 | 162.68 | 223.37
0.16 | 87.78 | 173.67 | 235.56
0.17 | 92.41 | 184.62 | 247.48
0.18 | 96.83 | 195.69 | 259.69
0.19 | 101.14 | 206.97 | 272.03
0.2 | 105.32 | 218.15 | 284.3
0.21 | 109.39 | 229.81 | 296.63
0.22 | 113.12 | 241.27 | 308.96
0.23 | 116.63 | 252.81 | 321.29
0.24 | 119.95 | 264.15 | 333.59
0.25 | 123.18 | 275.86 | 346.08
0.26 | 126.17 | 287.42 | 358.06
0.27 | 129.06 | 298.9 | 370.37
0.28 | 131.69 | 310.4 | 382.52
0.29 | 134.08 | 321.72 | 394.48
0.3 | 136.57 | 333.2 | 406.73
0.31 | 138.6 | 344.52 | 418.39
0.32 | 140.71 | 355.69 | 430.22
0.33 | 142.76 | 366.88 | 441.96
0.34 | 144.49 | 377.74 | 453.37
0.35 | 146.17 | 388.62 | 464.79
0.36 | 147.66 | 399.29 | 475.89
0.37 | 149.32 | 409.86 | 487.15
0.38 | 150.74 | 420.28 | 498.02
0.39 | 152.12 | 430.34 | 508.67
0.4 | 153.16 | 440.28 | 519.09
0.41 | 154.42 | 449.98 | 529.53
0.42 | 155.56 | 459.61 | 539.76
0.43 | 156.51 | 468.8 | 549.75
0.44 | 157.61 | 477.86 | 559.55
0.45 | 158.41 | 486.56 | 568.92
0.46 | 159.28 | 495.09 | 578.1
0.47 | 160.23 | 503.43 | 587.4
0.48 | 160.91 | 511.21 | 596.2
0.49 | 161.65 | 518.92 | 604.6
0.5 | 162.4 | 526.17 | 613.1

## Tranconductance (mS-mm)
VGS (V) | VDS = 0.100 V | VDS = 0.500 V | VDS = 0.900 V
-0.75 | -0.001756 | -0.00538 | -0.01588
-0.74 | -0.001588 | -0.00531 | -0.01564
-0.73 | -0.001422 | -0.00545 | -0.014165
-0.72 | -0.001481 | -0.005315 | -0.013915
-0.71 | -0.0014525 | -0.00507 | -0.013275
-0.7 | -0.001389 | -0.004775 | -0.012
-0.69 | -0.0013175 | -0.004615 | -0.01344
-0.68 | -0.0011765 | -0.00481 | -0.012895
-0.67 | -0.0009835 | -0.00402 | -0.011755
-0.66 | -0.001025 | -0.003515 | -0.01254
-0.65 | -0.0010705 | -0.00401 | -0.01279
-0.64 | -0.000966 | -0.00369 | -0.012005
-0.63 | -0.0009975 | -0.00348 | -0.0111
-0.62 | -0.000952 | -0.003445 | -0.01017
-0.61 | -0.0009515 | -0.003245 | -0.010285
-0.6 | -0.0009095 | -0.003355 | -0.010195
-0.59 | -0.0007875 | -0.003125 | -0.010675
-0.58 | -0.0007145 | -0.003015 | -0.009675
-0.57 | -0.0007065 | -0.00291 | -0.00858
-0.56 | -0.0006785 | -0.002635 | -0.008665
-0.55 | -0.00065 | -0.002585 | -0.007685
-0.54 | -0.0006245 | -0.002595 | -0.008745
-0.53 | -0.0005725 | -0.00226 | -0.00874
-0.52 | -0.0005155 | -0.001965 | -0.00731
-0.51 | -0.000449 | -0.00193 | -0.006095
-0.5 | -0.000359 | -0.00171 | -0.00495
-0.49 | -0.0002925 | -0.001335 | -0.0041
-0.48 | -0.000158 | -0.000895 | -0.00251
-0.47 | 1.6e-05 | -0.000375 | -0.00157
-0.46 | 0.0001525 | 0.00014 | 0.000345
-0.45 | 0.000424 | 0.001065 | 0.004095
-0.44 | 0.0007675 | 0.00245 | 0.00801
-0.43 | 0.0012235 | 0.003945 | 0.01431
-0.42 | 0.001892 | 0.006355 | 0.022055
-0.41 | 0.0027705 | 0.00933 | 0.032385
-0.4 | 0.00398 | 0.01352 | 0.0487
-0.39 | 0.0056115 | 0.019365 | 0.07089
-0.38 | 0.007803 | 0.02712 | 0.103155
-0.37 | 0.010853 | 0.038205 | 0.144115
-0.36 | 0.017202 | 0.05304 | 0.20005
-0.35 | 0.0236475 | 0.074065 | 0.28305
-0.34 | 0.030175 | 0.101725 | 0.3942
-0.33 | 0.041265 | 0.149375 | 0.54825
-0.32 | 0.056895 | 0.20458 | 0.76365
-0.31 | 0.078175 | 0.2721 | 1.06695
-0.3 | 0.108075 | 0.3741 | 1.47455
-0.29 | 0.15804 | 0.51545 | 1.99515
-0.28 | 0.21499 | 0.7102 | 2.771
-0.27 | 0.2815 | 0.9578 | 3.799
-0.26 | 0.38075 | 1.30995 | 5.109
-0.25 | 0.51785 | 1.8377 | 6.9005
-0.24 | 0.70785 | 2.47365 | 9.405
-0.23 | 0.95915 | 3.2515 | 12.647
-0.22 | 1.28655 | 4.4135 | 16.9315
-0.21 | 1.8261 | 5.956 | 22.5965
-0.2 | 2.44255 | 7.953 | 29.825
-0.19 | 3.2315 | 10.742 | 39.36
-0.18 | 4.3195 | 14.2635 | 51.02
-0.17 | 5.752 | 18.629 | 66.64
-0.16 | 7.692 | 24.195 | 84.88
-0.15 | 10.187 | 32.08 | 107.42
-0.14 | 13.4585 | 41.865 | 134.135
-0.13 | 17.7375 | 53.945 | 165.47
-0.12 | 23.25 | 69.095 | 203.45
-0.11 | 30.08 | 86.685 | 242.5
-0.1 | 39.41 | 109.395 | 286.4
-0.09 | 50.43 | 136.605 | 330.95
-0.08 | 63.195 | 166.765 | 379.6
-0.07 | 79.955 | 202.4 | 433.8
-0.06 | 99.295 | 243.55 | 485.8
-0.05 | 119.865 | 287.3 | 536.55
-0.04 | 145.915 | 335.2 | 584.95
-0.03 | 176.5 | 384.75 | 641.3
-0.02 | 206.3 | 434.2 | 699.1
-0.01 | 242.35 | 492.35 | 748.8
0 | 278.45 | 546.3 | 791.5
0.01 | 309.45 | 593.6 | 832
0.02 | 347.25 | 649.55 | 878.5
0.03 | 381.05 | 694.3 | 920
0.04 | 410.3 | 737.45 | 950.5
0.05 | 439.5 | 777.5 | 988
0.06 | 465.3 | 826 | 1024
0.07 | 483.75 | 868 | 1052
0.08 | 496.95 | 896.5 | 1076.5
0.09 | 506.25 | 927 | 1093.5
0.1 | 511.15 | 957 | 1124
0.11 | 521.5 | 995 | 1147
0.12 | 519.5 | 1019 | 1160
0.13 | 509 | 1032 | 1180
0.14 | 505.5 | 1046 | 1187
0.15 | 498.5 | 1077.5 | 1202.5
0.16 | 478 | 1097 | 1205.5
0.17 | 452.5 | 1101 | 1206.5
0.18 | 436.5 | 1117.5 | 1227.5
0.19 | 424.5 | 1123 | 1230.5
0.2 | 412.5 | 1142 | 1230
0.21 | 390 | 1156 | 1233
0.22 | 362 | 1150 | 1233
0.23 | 341.5 | 1144 | 1231.5
0.24 | 327.5 | 1152.5 | 1239.5
0.25 | 311 | 1163.5 | 1223.5
0.26 | 294 | 1152 | 1214.5
0.27 | 276 | 1149 | 1223
0.28 | 251 | 1141 | 1205.5
0.29 | 244 | 1140 | 1210.5
0.3 | 226 | 1140 | 1195.5
0.31 | 207 | 1124.5 | 1174.5
0.32 | 208 | 1118 | 1178.5
0.33 | 189 | 1102.5 | 1157.5
0.34 | 170.5 | 1087 | 1141.5
0.35 | 158.5 | 1077.5 | 1126
0.36 | 157.5 | 1062 | 1118
0.37 | 154 | 1049.5 | 1106.5
0.38 | 140 | 1024 | 1076
0.39 | 121 | 1000 | 1053.5
0.4 | 115 | 982 | 1043
0.41 | 120 | 966.5 | 1033.5
0.42 | 104.5 | 941 | 1011
0.43 | 102.5 | 912.5 | 989.5
0.44 | 95 | 888 | 958.5
0.45 | 83.5 | 861.5 | 927.5
0.46 | 91 | 843.5 | 924
0.47 | 81.5 | 806 | 905
0.48 | 71 | 774.5 | 860
0.49 | 74.5 | 748 | 845
0.5 | 75 | 725 | 850