## IDS-VDS Characteristic (mA-mm)
VGS (V) | VDS = 0.100 V | VDS = 0.500 V | VDS = 0.900 V
-0.75 | 0.00042122 | 0.0017466 | 0.005757
-0.74 | 0.00039922 | 0.0016959 | 0.005568
-0.73 | 0.00038169 | 0.0016352 | 0.005426
-0.72 | 0.00036563 | 0.0015782 | 0.005264
-0.71 | 0.00035031 | 0.0015147 | 0.005078
-0.7 | 0.00033406 | 0.0014588 | 0.004949
-0.69 | 0.00031475 | 0.0013969 | 0.0048158
-0.68 | 0.00030395 | 0.001348 | 0.0046644
-0.67 | 0.00028909 | 0.0013098 | 0.004493
-0.66 | 0.00027335 | 0.0012552 | 0.0043674
-0.65 | 0.00026115 | 0.0012029 | 0.0042081
-0.64 | 0.00025265 | 0.0011605 | 0.0041125
-0.63 | 0.00023736 | 0.0011195 | 0.0039851
-0.62 | 0.00022551 | 0.0010779 | 0.0038687
-0.61 | 0.00021357 | 0.0010451 | 0.0037478
-0.6 | 0.0002052 | 0.0010045 | 0.0036109
-0.59 | 0.00019485 | 0.0009677 | 0.0035092
-0.58 | 0.00018647 | 0.0009319 | 0.0033891
-0.57 | 0.00017605 | 0.0009046 | 0.0032917
-0.56 | 0.00016883 | 0.000873 | 0.0032033
-0.55 | 0.00015907 | 0.0008351 | 0.0030823
-0.54 | 0.00015277 | 0.0007979 | 0.0029876
-0.53 | 0.00014454 | 0.000775 | 0.0029001
-0.52 | 0.00013798 | 0.0007495 | 0.0028155
-0.51 | 0.00013298 | 0.0007271 | 0.0027389
-0.5 | 0.00012793 | 0.0007022 | 0.0026583
-0.49 | 0.00012301 | 0.000685 | 0.0026081
-0.48 | 0.00012042 | 0.0006763 | 0.0025113
-0.47 | 0.00011799 | 0.0006609 | 0.0024768
-0.46 | 0.00011835 | 0.0006518 | 0.0024609
-0.45 | 0.00012073 | 0.0006578 | 0.0024703
-0.44 | 0.00012565 | 0.0006676 | 0.00253
-0.43 | 0.00013511 | 0.0007022 | 0.0026081
-0.42 | 0.0001492 | 0.0007444 | 0.002798
-0.41 | 0.00017192 | 0.0008205 | 0.0030437
-0.4 | 0.00020522 | 0.00093 | 0.00344
-0.39 | 0.00025237 | 0.0010906 | 0.0040062
-0.38 | 0.00031765 | 0.0013096 | 0.004823
-0.37 | 0.00041012 | 0.0016285 | 0.00606
-0.36 | 0.00053845 | 0.0020746 | 0.0077
-0.35 | 0.0007604 | 0.0026831 | 0.010006
-0.34 | 0.001019 | 0.0035578 | 0.013336
-0.33 | 0.0013774 | 0.004758 | 0.017938
-0.32 | 0.0018678 | 0.006571 | 0.02441
-0.31 | 0.0025359 | 0.008851 | 0.033239
-0.3 | 0.0034577 | 0.01203 | 0.0457
-0.29 | 0.0047329 | 0.016388 | 0.06281
-0.28 | 0.006696 | 0.022334 | 0.08599
-0.27 | 0.009162 | 0.030853 | 0.11943
-0.26 | 0.012447 | 0.042088 | 0.16242
-0.25 | 0.016973 | 0.05796 | 0.22165
-0.24 | 0.023043 | 0.07872 | 0.30375
-0.23 | 0.031424 | 0.10688 | 0.41014
-0.22 | 0.042693 | 0.14526 | 0.55679
-0.21 | 0.05826 | 0.19653 | 0.7516
-0.2 | 0.07902 | 0.26576 | 1.0106
-0.19 | 0.10655 | 0.35717 | 1.3601
-0.18 | 0.14461 | 0.48191 | 1.8118
-0.17 | 0.19376 | 0.6448 | 2.3815
-0.16 | 0.26102 | 0.8612 | 3.1471
-0.15 | 0.34986 | 1.1444 | 4.1029
-0.14 | 0.46863 | 1.5148 | 5.3355
-0.13 | 0.6261 | 1.9919 | 6.834
-0.12 | 0.8315 | 2.6014 | 8.694
-0.11 | 1.1018 | 3.3849 | 10.927
-0.1 | 1.4478 | 4.3868 | 13.56
-0.09 | 1.9053 | 5.6337 | 16.711
-0.08 | 2.4815 | 7.165 | 20.261
-0.07 | 3.2024 | 9.013 | 24.354
-0.06 | 4.1032 | 11.281 | 28.954
-0.05 | 5.2394 | 13.983 | 34.187
-0.04 | 6.567 | 17.118 | 39.822
-0.03 | 8.201 | 20.794 | 45.993
-0.02 | 10.159 | 24.876 | 52.735
-0.01 | 12.418 | 29.597 | 59.99
0 | 15.075 | 34.871 | 67.76
0.01 | 18.046 | 40.703 | 75.94
0.02 | 21.334 | 46.747 | 84.42
0.03 | 25 | 53.655 | 93.48
0.04 | 29.015 | 60.77 | 102.86
0.05 | 33.262 | 68.39 | 112.6
0.06 | 37.784 | 76.52 | 122.64
0.07 | 42.613 | 85.13 | 133.04
0.08 | 47.502 | 93.91 | 143.7
0.09 | 52.551 | 102.94 | 154.57
0.1 | 57.53 | 112.48 | 165.66
0.11 | 62.76 | 122.2 | 177.07
0.12 | 67.99 | 132.32 | 188.5
0.13 | 73.11 | 142.54 | 200.24
0.14 | 78.16 | 152.96 | 212.02
0.15 | 83.07 | 163.57 | 223.9
0.16 | 87.89 | 174.47 | 236.1
0.17 | 92.62 | 185.51 | 248.01
0.18 | 97.09 | 196.41 | 260.24
0.19 | 101.34 | 207.71 | 272.51
0.2 | 105.41 | 219.01 | 284.66
0.21 | 109.33 | 230.49 | 297.1
0.22 | 113.04 | 241.95 | 309.36
0.23 | 116.69 | 253.27 | 321.64
0.24 | 119.99 | 264.83 | 334.01
0.25 | 123.11 | 276.48 | 346.3
0.26 | 126.01 | 287.95 | 358.29
0.27 | 128.81 | 299.42 | 370.59
0.28 | 131.58 | 310.84 | 382.64
0.29 | 133.99 | 322.2 | 394.57
0.3 | 136.3 | 333.59 | 406.73
0.31 | 138.46 | 344.87 | 418.4
0.32 | 140.39 | 355.89 | 430.14
0.33 | 142.46 | 367.03 | 441.85
0.34 | 144.12 | 377.91 | 453.25
0.35 | 145.89 | 388.71 | 464.56
0.36 | 147.39 | 399.39 | 475.75
0.37 | 148.98 | 409.78 | 486.89
0.38 | 150.31 | 420.19 | 497.72
0.39 | 151.7 | 430.22 | 508.46
0.4 | 152.84 | 440.11 | 518.76
0.41 | 154.01 | 449.82 | 529.17
0.42 | 155.25 | 459.31 | 539.39
0.43 | 156.15 | 468.54 | 549.3
0.44 | 157.15 | 477.53 | 559.05
0.45 | 158.03 | 486.17 | 568.4
0.46 | 158.77 | 494.61 | 577.6
0.47 | 159.8 | 502.82 | 586.6
0.48 | 160.48 | 510.68 | 595.6
0.49 | 161.22 | 518.28 | 603.9
0.5 | 161.88 | 525.58 | 612.2

## Tranconductance (mS-mm)
VGS (V) | VDS = 0.100 V | VDS = 0.500 V | VDS = 0.900 V
-0.75 | -0.0022 | -0.00507 | -0.0189
-0.74 | -0.0019765 | -0.00557 | -0.01655
-0.73 | -0.0016795 | -0.005885 | -0.0152
-0.72 | -0.001569 | -0.006025 | -0.0174
-0.71 | -0.0015785 | -0.00597 | -0.01575
-0.7 | -0.001778 | -0.00589 | -0.01311
-0.69 | -0.0015055 | -0.00554 | -0.01423
-0.68 | -0.001283 | -0.004355 | -0.01614
-0.67 | -0.00153 | -0.00464 | -0.01485
-0.66 | -0.001397 | -0.005345 | -0.014245
-0.65 | -0.001035 | -0.004735 | -0.012745
-0.64 | -0.0011895 | -0.00417 | -0.01115
-0.63 | -0.001357 | -0.00413 | -0.01219
-0.62 | -0.0011895 | -0.00372 | -0.011865
-0.61 | -0.0010155 | -0.00367 | -0.01289
-0.6 | -0.000936 | -0.00387 | -0.01193
-0.59 | -0.0009365 | -0.00363 | -0.01109
-0.58 | -0.00094 | -0.003155 | -0.010875
-0.57 | -0.000882 | -0.002945 | -0.00929
-0.56 | -0.000849 | -0.003475 | -0.01047
-0.55 | -0.000803 | -0.003755 | -0.010785
-0.54 | -0.0007265 | -0.003005 | -0.00911
-0.53 | -0.0007395 | -0.00242 | -0.008605
-0.52 | -0.000578 | -0.002395 | -0.00806
-0.51 | -0.0005025 | -0.002365 | -0.00786
-0.5 | -0.0004985 | -0.002105 | -0.00654
-0.49 | -0.0003755 | -0.001295 | -0.00735
-0.48 | -0.000251 | -0.001205 | -0.006565
-0.47 | -0.0001035 | -0.001225 | -0.00252
-0.46 | 0.000137 | -0.000155 | -0.000325
-0.45 | 0.000365 | 0.00079 | 0.003455
-0.44 | 0.000719 | 0.00222 | 0.00689
-0.43 | 0.0011775 | 0.00384 | 0.0134
-0.42 | 0.0018405 | 0.005915 | 0.02178
-0.41 | 0.002801 | 0.00928 | 0.0321
-0.4 | 0.0040225 | 0.013505 | 0.048125
-0.39 | 0.0056215 | 0.01898 | 0.06915
-0.38 | 0.0078875 | 0.026895 | 0.10269
-0.37 | 0.01104 | 0.03825 | 0.14385
-0.36 | 0.017514 | 0.05273 | 0.1973
-0.35 | 0.0240275 | 0.07416 | 0.2818
-0.34 | 0.03085 | 0.103745 | 0.3966
-0.33 | 0.04244 | 0.15066 | 0.5537
-0.32 | 0.057925 | 0.20465 | 0.76505
-0.31 | 0.079495 | 0.27295 | 1.0645
-0.3 | 0.10985 | 0.37685 | 1.47855
-0.29 | 0.161915 | 0.5152 | 2.0145
-0.28 | 0.221455 | 0.72325 | 2.831
-0.27 | 0.28755 | 0.9877 | 3.8215
-0.26 | 0.39055 | 1.35535 | 5.111
-0.25 | 0.5298 | 1.8316 | 7.0665
-0.24 | 0.72255 | 2.446 | 9.4245
-0.23 | 0.9825 | 3.327 | 12.652
-0.22 | 1.3418 | 4.4825 | 17.073
-0.21 | 1.81635 | 6.025 | 22.6905
-0.2 | 2.4145 | 8.032 | 30.425
-0.19 | 3.2795 | 10.8075 | 40.06
-0.18 | 4.3605 | 14.3815 | 51.07
-0.17 | 5.8205 | 18.9645 | 66.765
-0.16 | 7.805 | 24.98 | 86.07
-0.15 | 10.3805 | 32.68 | 109.42
-0.14 | 13.812 | 42.375 | 136.555
-0.13 | 18.1435 | 54.33 | 167.925
-0.12 | 23.785 | 69.65 | 204.65
-0.11 | 30.815 | 89.27 | 243.3
-0.1 | 40.175 | 112.44 | 289.2
-0.09 | 51.685 | 138.91 | 335.05
-0.08 | 64.855 | 168.965 | 382.15
-0.07 | 81.085 | 205.8 | 434.65
-0.06 | 101.85 | 248.5 | 491.65
-0.05 | 123.19 | 291.85 | 543.4
-0.04 | 148.08 | 340.55 | 590.3
-0.03 | 179.6 | 387.9 | 645.65
-0.02 | 210.85 | 440.15 | 699.85
-0.01 | 245.8 | 499.75 | 751.25
0 | 281.4 | 555.3 | 797.5
0.01 | 312.95 | 593.8 | 833
0.02 | 347.7 | 647.6 | 877
0.03 | 384.05 | 701.15 | 922
0.04 | 413.1 | 736.75 | 956
0.05 | 438.45 | 787.5 | 989
0.06 | 467.55 | 837 | 1022
0.07 | 485.9 | 869.5 | 1053
0.08 | 496.9 | 890.5 | 1076.5
0.09 | 501.4 | 928.5 | 1098
0.1 | 510.45 | 963 | 1125
0.11 | 523 | 992 | 1142
0.12 | 517.5 | 1017 | 1158.5
0.13 | 508.5 | 1032 | 1176
0.14 | 498 | 1051.5 | 1183
0.15 | 486.5 | 1075.5 | 1204
0.16 | 477.5 | 1097 | 1205.5
0.17 | 460 | 1097 | 1207
0.18 | 436 | 1110 | 1225
0.19 | 416 | 1130 | 1221
0.2 | 399.5 | 1139 | 1229.5
0.21 | 381.5 | 1147 | 1235
0.22 | 368 | 1139 | 1227
0.23 | 347.5 | 1144 | 1232.5
0.24 | 321 | 1160.5 | 1233
0.25 | 301 | 1156 | 1214
0.26 | 285 | 1147 | 1214.5
0.27 | 278.5 | 1144.5 | 1217.5
0.28 | 259 | 1139 | 1199
0.29 | 236 | 1137.5 | 1204.5
0.3 | 223.5 | 1133.5 | 1191.5
0.31 | 204.5 | 1115 | 1170.5
0.32 | 200 | 1108 | 1172.5
0.33 | 186.5 | 1101 | 1155.5
0.34 | 171.5 | 1084 | 1135.5
0.35 | 163.5 | 1074 | 1125
0.36 | 154.5 | 1053.5 | 1116.5
0.37 | 146 | 1040 | 1098.5
0.38 | 136 | 1022 | 1078.5
0.39 | 126.5 | 996 | 1052
0.4 | 115.5 | 980 | 1035.5
0.41 | 120.5 | 960 | 1031.5
0.42 | 107 | 936 | 1006.5
0.43 | 95 | 911 | 983
0.44 | 94 | 881.5 | 955
0.45 | 81 | 854 | 927.5
0.46 | 88.5 | 832.5 | 910
0.47 | 85.5 | 803.5 | 900
0.48 | 71 | 773 | 865
0.49 | 70 | 745 | 830
0.5 | 66 | 730 | 830