## IDS-VDS Characteristic (mA-mm)
VGS (V) | VDS = 0.100 V | VDS = 0.500 V | VDS = 0.900 V
-0.75 | 0.00036925 | 0.001527 | 0.005233
-0.74 | 0.00034957 | 0.00148 | 0.005069
-0.73 | 0.00033099 | 0.0014215 | 0.0049171
-0.72 | 0.00031603 | 0.0013723 | 0.0047854
-0.71 | 0.00030186 | 0.0013276 | 0.0045915
-0.7 | 0.00028823 | 0.0012783 | 0.0044294
-0.69 | 0.0002733 | 0.0012292 | 0.0043365
-0.68 | 0.00026177 | 0.0011812 | 0.0041828
-0.67 | 0.0002488 | 0.0011429 | 0.0040708
-0.66 | 0.0002389 | 0.0011006 | 0.0039075
-0.65 | 0.00022979 | 0.001047 | 0.0037932
-0.64 | 0.0002172 | 0.0010145 | 0.0036555
-0.63 | 0.00020776 | 0.0009751 | 0.003553
-0.62 | 0.00019702 | 0.0009374 | 0.0034386
-0.61 | 0.00018911 | 0.0009011 | 0.0033172
-0.6 | 0.00018152 | 0.0008668 | 0.0032265
-0.59 | 0.00017232 | 0.0008288 | 0.003097
-0.58 | 0.00016461 | 0.0008004 | 0.0030047
-0.57 | 0.00015671 | 0.0007684 | 0.002907
-0.56 | 0.00014951 | 0.0007421 | 0.0028183
-0.55 | 0.00014349 | 0.000716 | 0.0027443
-0.54 | 0.00013644 | 0.000689 | 0.0026394
-0.53 | 0.00013085 | 0.0006615 | 0.0025674
-0.52 | 0.00012554 | 0.0006421 | 0.00249
-0.51 | 0.00012024 | 0.0006209 | 0.0024179
-0.5 | 0.00011557 | 0.000601 | 0.0023458
-0.49 | 0.00011206 | 0.0005893 | 0.0022779
-0.48 | 0.0001093 | 0.0005726 | 0.0022445
-0.47 | 0.00010834 | 0.0005621 | 0.0022174
-0.46 | 0.00010908 | 0.0005593 | 0.0022013
-0.45 | 0.00011103 | 0.0005652 | 0.0022185
-0.44 | 0.00011765 | 0.0005805 | 0.0022579
-0.43 | 0.00012612 | 0.0006066 | 0.0023477
-0.42 | 0.00014077 | 0.0006517 | 0.0025062
-0.41 | 0.00016101 | 0.0007205 | 0.0027559
-0.4 | 0.00019176 | 0.0008241 | 0.0031176
-0.39 | 0.00023641 | 0.0009764 | 0.0036472
-0.38 | 0.0002986 | 0.001189 | 0.0044337
-0.37 | 0.00038471 | 0.0014855 | 0.0055437
-0.36 | 0.00050792 | 0.0019035 | 0.007191
-0.35 | 0.0007145 | 0.0024916 | 0.009343
-0.34 | 0.0009598 | 0.003306 | 0.012498
-0.33 | 0.0012912 | 0.0044465 | 0.016885
-0.32 | 0.0017569 | 0.006173 | 0.022953
-0.31 | 0.0023915 | 0.008328 | 0.031338
-0.3 | 0.003267 | 0.011363 | 0.043277
-0.29 | 0.0044536 | 0.01553 | 0.05948
-0.28 | 0.006331 | 0.021184 | 0.08162
-0.27 | 0.00863 | 0.028968 | 0.11186
-0.26 | 0.011773 | 0.039723 | 0.15413
-0.25 | 0.015999 | 0.05425 | 0.20979
-0.24 | 0.021861 | 0.07477 | 0.28716
-0.23 | 0.029787 | 0.10168 | 0.38984
-0.22 | 0.040566 | 0.13802 | 0.52998
-0.21 | 0.055058 | 0.18709 | 0.7141
-0.2 | 0.07609 | 0.25252 | 0.9683
-0.19 | 0.10287 | 0.34201 | 1.2914
-0.18 | 0.13937 | 0.45884 | 1.7337
-0.17 | 0.18753 | 0.6183 | 2.2895
-0.16 | 0.25201 | 0.8212 | 3.019
-0.15 | 0.33802 | 1.0946 | 3.951
-0.14 | 0.45344 | 1.4515 | 5.1304
-0.13 | 0.6045 | 1.911 | 6.593
-0.12 | 0.805 | 2.502 | 8.398
-0.11 | 1.0641 | 3.2635 | 10.575
-0.1 | 1.4048 | 4.2176 | 13.159
-0.09 | 1.8471 | 5.4432 | 16.278
-0.08 | 2.4077 | 6.942 | 19.765
-0.07 | 3.1177 | 8.743 | 23.814
-0.06 | 3.9941 | 10.945 | 28.328
-0.05 | 5.1103 | 13.584 | 33.466
-0.04 | 6.415 | 16.673 | 38.974
-0.03 | 8.032 | 20.296 | 45.122
-0.02 | 9.947 | 24.242 | 51.787
-0.01 | 12.191 | 28.95 | 59.08
0 | 14.813 | 34.156 | 66.72
0.01 | 17.728 | 39.902 | 74.86
0.02 | 21.054 | 45.971 | 83.19
0.03 | 24.681 | 52.777 | 92.2
0.04 | 28.637 | 59.79 | 101.56
0.05 | 32.926 | 67.47 | 111.24
0.06 | 37.437 | 75.46 | 121.32
0.07 | 42.235 | 84.02 | 131.52
0.08 | 47.142 | 92.84 | 142.29
0.09 | 52.191 | 101.9 | 153.1
0.1 | 57.25 | 111.32 | 164.23
0.11 | 62.43 | 121.07 | 175.51
0.12 | 67.66 | 131.12 | 187.01
0.13 | 72.73 | 141.36 | 198.71
0.14 | 77.82 | 151.73 | 210.47
0.15 | 82.82 | 162.46 | 222.3
0.16 | 87.71 | 173.27 | 234.32
0.17 | 92.36 | 184.27 | 246.48
0.18 | 96.83 | 195.19 | 258.64
0.19 | 101.02 | 206.43 | 270.86
0.2 | 105.22 | 217.79 | 283.17
0.21 | 109.24 | 229.29 | 295.43
0.22 | 112.96 | 240.76 | 307.77
0.23 | 116.51 | 252.07 | 320.1
0.24 | 119.87 | 263.63 | 332.38
0.25 | 123.01 | 275.32 | 344.71
0.26 | 125.93 | 286.72 | 356.83
0.27 | 128.78 | 298.32 | 369.07
0.28 | 131.51 | 309.66 | 381.12
0.29 | 134.12 | 321.1 | 393.14
0.3 | 136.3 | 332.45 | 405.11
0.31 | 138.38 | 343.84 | 416.91
0.32 | 140.52 | 354.89 | 428.79
0.33 | 142.4 | 366.03 | 440.41
0.34 | 144.5 | 376.9 | 451.95
0.35 | 145.97 | 387.75 | 463.15
0.36 | 147.41 | 398.41 | 474.43
0.37 | 149.06 | 408.89 | 485.62
0.38 | 150.51 | 419.28 | 496.48
0.39 | 151.81 | 429.4 | 507.23
0.4 | 153 | 439.28 | 517.59
0.41 | 154.04 | 449.01 | 528.09
0.42 | 155.28 | 458.55 | 538.29
0.43 | 156.55 | 467.83 | 548.26
0.44 | 157.31 | 476.85 | 557.91
0.45 | 158.11 | 485.57 | 567.48
0.46 | 159.07 | 494.13 | 576.6
0.47 | 159.87 | 502.32 | 586
0.48 | 161.01 | 510.21 | 594.3
0.49 | 161.42 | 517.85 | 603.1
0.5 | 162.14 | 525.25 | 611.6

## Tranconductance (mS-mm)
VGS (V) | VDS = 0.100 V | VDS = 0.500 V | VDS = 0.900 V
-0.75 | -0.001968 | -0.0047 | -0.0164
-0.74 | -0.001913 | -0.005275 | -0.015795
-0.73 | -0.001677 | -0.005385 | -0.01418
-0.72 | -0.0014565 | -0.004695 | -0.01628
-0.71 | -0.00139 | -0.0047 | -0.0178
-0.7 | -0.001428 | -0.00492 | -0.01275
-0.69 | -0.001323 | -0.004855 | -0.01233
-0.68 | -0.001225 | -0.004315 | -0.013285
-0.67 | -0.0011435 | -0.00403 | -0.013765
-0.66 | -0.0009505 | -0.004795 | -0.01388
-0.65 | -0.001085 | -0.004305 | -0.0126
-0.64 | -0.0011015 | -0.003595 | -0.01201
-0.63 | -0.001009 | -0.003855 | -0.010845
-0.62 | -0.0009325 | -0.0037 | -0.01179
-0.61 | -0.000775 | -0.00353 | -0.010605
-0.6 | -0.0008395 | -0.003615 | -0.01101
-0.59 | -0.0008455 | -0.00332 | -0.01109
-0.58 | -0.0007805 | -0.00302 | -0.0095
-0.57 | -0.000755 | -0.002915 | -0.00932
-0.56 | -0.000661 | -0.00262 | -0.008135
-0.55 | -0.0006535 | -0.002655 | -0.008945
-0.54 | -0.000632 | -0.002725 | -0.008845
-0.53 | -0.000545 | -0.002345 | -0.00747
-0.52 | -0.0005305 | -0.00203 | -0.007475
-0.51 | -0.0004985 | -0.002055 | -0.00721
-0.5 | -0.000409 | -0.00158 | -0.007
-0.49 | -0.0003135 | -0.00142 | -0.005065
-0.48 | -0.000186 | -0.00136 | -0.003025
-0.47 | -1.1e-05 | -0.000665 | -0.00216
-0.46 | 0.0001345 | 0.000155 | 5.5e-05
-0.45 | 0.0004285 | 0.00106 | 0.00283
-0.44 | 0.0007545 | 0.00207 | 0.00646
-0.43 | 0.001156 | 0.00356 | 0.012415
-0.42 | 0.0017445 | 0.005695 | 0.02041
-0.41 | 0.0025495 | 0.00862 | 0.03057
-0.4 | 0.00377 | 0.012795 | 0.044565
-0.39 | 0.005342 | 0.018245 | 0.065805
-0.38 | 0.007415 | 0.025455 | 0.094825
-0.37 | 0.010466 | 0.035725 | 0.137865
-0.36 | 0.0164895 | 0.050305 | 0.189965
-0.35 | 0.022594 | 0.070125 | 0.26535
-0.34 | 0.028835 | 0.097745 | 0.3771
-0.33 | 0.039855 | 0.14335 | 0.52275
-0.32 | 0.055015 | 0.194075 | 0.72265
-0.31 | 0.075505 | 0.2595 | 1.0162
-0.3 | 0.103105 | 0.3601 | 1.4071
-0.29 | 0.1532 | 0.49105 | 1.91715
-0.28 | 0.20882 | 0.6719 | 2.619
-0.27 | 0.2721 | 0.92695 | 3.6255
-0.26 | 0.36845 | 1.2641 | 4.8965
-0.25 | 0.5044 | 1.75235 | 6.6515
-0.24 | 0.6894 | 2.3715 | 9.0025
-0.23 | 0.93525 | 3.1625 | 12.141
-0.22 | 1.26355 | 4.2705 | 16.213
-0.21 | 1.7762 | 5.725 | 21.916
-0.2 | 2.3906 | 7.746 | 28.865
-0.19 | 3.164 | 10.316 | 38.27
-0.18 | 4.233 | 13.8145 | 49.905
-0.17 | 5.632 | 18.118 | 64.265
-0.16 | 7.5245 | 23.815 | 83.075
-0.15 | 10.0715 | 31.515 | 105.57
-0.14 | 13.324 | 40.82 | 132.1
-0.13 | 17.578 | 52.525 | 163.38
-0.12 | 22.98 | 67.625 | 199.1
-0.11 | 29.99 | 85.78 | 238.05
-0.1 | 39.15 | 108.985 | 285.15
-0.09 | 50.145 | 136.22 | 330.3
-0.08 | 63.53 | 164.99 | 376.8
-0.07 | 79.32 | 200.15 | 428.15
-0.06 | 99.63 | 242.05 | 482.6
-0.05 | 121.045 | 286.4 | 532.3
-0.04 | 146.085 | 335.6 | 582.8
-0.03 | 176.6 | 378.45 | 640.65
-0.02 | 207.95 | 432.7 | 697.9
-0.01 | 243.3 | 495.7 | 746.65
0 | 276.85 | 547.6 | 789
0.01 | 312.05 | 590.75 | 823.5
0.02 | 347.65 | 643.75 | 867
0.03 | 379.15 | 690.95 | 918.5
0.04 | 412.25 | 734.65 | 952
0.05 | 440 | 783.5 | 988
0.06 | 465.45 | 827.5 | 1014
0.07 | 485.25 | 869 | 1048.5
0.08 | 497.8 | 894 | 1079
0.09 | 505.4 | 924 | 1097
0.1 | 511.95 | 958.5 | 1120.5
0.11 | 520.5 | 990 | 1139
0.12 | 515 | 1014.5 | 1160
0.13 | 508 | 1030.5 | 1173
0.14 | 504.5 | 1055 | 1179.5
0.15 | 494.5 | 1077 | 1192.5
0.16 | 477 | 1090.5 | 1209
0.17 | 456 | 1096 | 1216
0.18 | 433 | 1108 | 1219
0.19 | 419.5 | 1130 | 1226.5
0.2 | 411 | 1143 | 1228.5
0.21 | 387 | 1148.5 | 1230
0.22 | 363.5 | 1139 | 1233.5
0.23 | 345.5 | 1143.5 | 1230.5
0.24 | 325 | 1162.5 | 1230.5
0.25 | 303 | 1154.5 | 1222.5
0.26 | 288.5 | 1150 | 1218
0.27 | 279 | 1147 | 1214.5
0.28 | 267 | 1139 | 1203.5
0.29 | 239.5 | 1139.5 | 1199.5
0.3 | 213 | 1137 | 1188.5
0.31 | 211 | 1122 | 1184
0.32 | 201 | 1109.5 | 1175
0.33 | 199 | 1100.5 | 1158
0.34 | 178.5 | 1086 | 1137
0.35 | 145.5 | 1075.5 | 1124
0.36 | 154.5 | 1057 | 1123.5
0.37 | 155 | 1043.5 | 1102.5
0.38 | 137.5 | 1025.5 | 1080.5
0.39 | 124.5 | 1000 | 1055.5
0.4 | 111.5 | 980.5 | 1043
0.41 | 114 | 963.5 | 1035
0.42 | 125.5 | 941 | 1008.5
0.43 | 101.5 | 915 | 981
0.44 | 78 | 887 | 961
0.45 | 88 | 864 | 934.5
0.46 | 88 | 837.5 | 926
0.47 | 97 | 804 | 885
0.48 | 77.5 | 776.5 | 855
0.49 | 56.5 | 752 | 865
0.5 | 72 | 740 | 850