## IDS-VDS Characteristic (mA-mm)
VGS (V) | VDS = 0.100 V | VDS = 0.500 V | VDS = 0.900 V
-0.75 | 0.00036815 | 0.0014785 | 0.0049152
-0.74 | 0.00034861 | 0.0014343 | 0.0047662
-0.73 | 0.00033258 | 0.0013851 | 0.0046162
-0.72 | 0.00032005 | 0.001333 | 0.0044762
-0.71 | 0.00030235 | 0.0012814 | 0.0043331
-0.7 | 0.00029153 | 0.0012448 | 0.0041948
-0.69 | 0.00027841 | 0.0011983 | 0.0040718
-0.68 | 0.00026481 | 0.0011475 | 0.0039328
-0.67 | 0.00025359 | 0.0011108 | 0.0038148
-0.66 | 0.0002422 | 0.0010648 | 0.0036877
-0.65 | 0.00023143 | 0.0010199 | 0.0035788
-0.64 | 0.00021925 | 0.0009889 | 0.0034631
-0.63 | 0.00020871 | 0.000953 | 0.0033658
-0.62 | 0.00019951 | 0.0009206 | 0.0032362
-0.61 | 0.00019037 | 0.0008769 | 0.0031456
-0.6 | 0.00018169 | 0.0008421 | 0.0030286
-0.59 | 0.0001738 | 0.0008121 | 0.0029312
-0.58 | 0.00016634 | 0.0007897 | 0.0028345
-0.57 | 0.00015889 | 0.0007593 | 0.0027491
-0.56 | 0.00015098 | 0.0007304 | 0.0026524
-0.55 | 0.0001444 | 0.0007012 | 0.002582
-0.54 | 0.00013737 | 0.0006773 | 0.0024937
-0.53 | 0.00013195 | 0.0006548 | 0.0024231
-0.52 | 0.00012662 | 0.0006298 | 0.0023311
-0.51 | 0.00012085 | 0.0006146 | 0.0022852
-0.5 | 0.0001167 | 0.0005954 | 0.0022127
-0.49 | 0.0001132 | 0.0005792 | 0.0021693
-0.48 | 0.00010935 | 0.0005712 | 0.0021409
-0.47 | 0.00010875 | 0.0005567 | 0.0021162
-0.46 | 0.00010824 | 0.0005594 | 0.0021036
-0.45 | 0.00010999 | 0.0005612 | 0.0021177
-0.44 | 0.0001152 | 0.000572 | 0.0021607
-0.43 | 0.00012374 | 0.0006042 | 0.0022506
-0.42 | 0.00013723 | 0.0006443 | 0.002399
-0.41 | 0.00015747 | 0.0007118 | 0.0026375
-0.4 | 0.00018684 | 0.0008142 | 0.0029964
-0.39 | 0.00023007 | 0.0009566 | 0.0035014
-0.38 | 0.00029021 | 0.0011633 | 0.0042398
-0.37 | 0.00037263 | 0.0014525 | 0.0052939
-0.36 | 0.00049075 | 0.0018528 | 0.006868
-0.35 | 0.0006931 | 0.0024267 | 0.008983
-0.34 | 0.0009295 | 0.003209 | 0.011924
-0.33 | 0.0012518 | 0.0042906 | 0.016102
-0.32 | 0.0016996 | 0.005908 | 0.021877
-0.31 | 0.0023129 | 0.007988 | 0.029875
-0.3 | 0.003159 | 0.010909 | 0.041125
-0.29 | 0.0043128 | 0.014916 | 0.056345
-0.28 | 0.006127 | 0.020351 | 0.07778
-0.27 | 0.008373 | 0.027924 | 0.10702
-0.26 | 0.011394 | 0.038188 | 0.1465
-0.25 | 0.015483 | 0.052226 | 0.19895
-0.24 | 0.021087 | 0.07218 | 0.2717
-0.23 | 0.028806 | 0.09828 | 0.37207
-0.22 | 0.039189 | 0.13338 | 0.50407
-0.21 | 0.053233 | 0.18008 | 0.6803
-0.2 | 0.07365 | 0.24262 | 0.9186
-0.19 | 0.09961 | 0.32837 | 1.225
-0.18 | 0.13472 | 0.443 | 1.6457
-0.17 | 0.18164 | 0.594 | 2.1819
-0.16 | 0.24384 | 0.7945 | 2.8857
-0.15 | 0.3269 | 1.0545 | 3.7799
-0.14 | 0.43805 | 1.4045 | 4.8955
-0.13 | 0.5849 | 1.8485 | 6.344
-0.12 | 0.7781 | 2.418 | 8.08
-0.11 | 1.0291 | 3.1607 | 10.196
-0.1 | 1.3594 | 4.0928 | 12.7
-0.09 | 1.7902 | 5.2594 | 15.716
-0.08 | 2.333 | 6.716 | 19.197
-0.07 | 3.0254 | 8.5 | 23.127
-0.06 | 3.8776 | 10.662 | 27.529
-0.05 | 4.9656 | 13.258 | 32.596
-0.04 | 6.253 | 16.208 | 38.127
-0.03 | 7.834 | 19.771 | 44.178
-0.02 | 9.702 | 23.801 | 50.794
-0.01 | 11.919 | 28.347 | 57.92
0 | 14.508 | 33.488 | 65.52
0.01 | 17.388 | 39.133 | 73.58
0.02 | 20.655 | 45.208 | 81.94
0.03 | 24.271 | 51.914 | 90.88
0.04 | 28.224 | 58.92 | 100.12
0.05 | 32.421 | 66.58 | 109.79
0.06 | 36.911 | 74.53 | 119.84
0.07 | 41.69 | 82.91 | 130.21
0.08 | 46.604 | 91.72 | 140.88
0.09 | 51.646 | 100.82 | 151.57
0.1 | 56.774 | 110.29 | 162.68
0.11 | 61.83 | 120.03 | 173.99
0.12 | 67.06 | 129.91 | 185.61
0.13 | 72.2 | 140.33 | 197.33
0.14 | 77.32 | 150.65 | 209.01
0.15 | 82.36 | 161.24 | 221.03
0.16 | 87.25 | 172.24 | 233.1
0.17 | 91.98 | 183.03 | 245.29
0.18 | 96.47 | 194.24 | 257.32
0.19 | 100.88 | 205.48 | 269.62
0.2 | 105.02 | 216.77 | 281.94
0.21 | 109.01 | 228.19 | 294.39
0.22 | 112.8 | 239.69 | 306.85
0.23 | 116.35 | 251.23 | 319
0.24 | 119.83 | 262.77 | 331.41
0.25 | 122.94 | 274.44 | 343.83
0.26 | 125.93 | 285.9 | 356.07
0.27 | 128.82 | 297.48 | 368.28
0.28 | 131.58 | 309.02 | 380.34
0.29 | 134.02 | 320.42 | 392.45
0.3 | 136.39 | 331.99 | 404.53
0.31 | 138.63 | 343.2 | 416.5
0.32 | 140.65 | 354.45 | 428.07
0.33 | 142.82 | 365.62 | 439.88
0.34 | 144.5 | 376.63 | 451.52
0.35 | 146.13 | 387.36 | 462.9
0.36 | 147.8 | 398.17 | 474.27
0.37 | 149.23 | 408.82 | 485.3
0.38 | 150.86 | 419.15 | 496.29
0.39 | 151.96 | 429.4 | 507.07
0.4 | 153.24 | 439.23 | 517.64
0.41 | 154.44 | 449.06 | 528.16
0.42 | 155.69 | 458.64 | 538.31
0.43 | 156.65 | 467.94 | 548.38
0.44 | 157.59 | 477.03 | 558.18
0.45 | 158.47 | 485.78 | 567.75
0.46 | 159.49 | 494.44 | 576.6
0.47 | 160.44 | 502.63 | 586.2
0.48 | 161.06 | 510.64 | 595
0.49 | 161.75 | 518.25 | 603.5
0.5 | 162.58 | 525.65 | 612.2

## Tranconductance (mS-mm)
VGS (V) | VDS = 0.100 V | VDS = 0.500 V | VDS = 0.900 V
-0.75 | -0.001954 | -0.00442 | -0.0149
-0.74 | -0.0017785 | -0.00467 | -0.01495
-0.73 | -0.001428 | -0.005065 | -0.0145
-0.72 | -0.0015115 | -0.005185 | -0.014155
-0.71 | -0.001426 | -0.00441 | -0.01407
-0.7 | -0.001197 | -0.004155 | -0.013065
-0.69 | -0.001336 | -0.004865 | -0.0131
-0.68 | -0.001241 | -0.004375 | -0.01285
-0.67 | -0.0011305 | -0.004135 | -0.012255
-0.66 | -0.001108 | -0.004545 | -0.0118
-0.65 | -0.0011475 | -0.003795 | -0.01123
-0.64 | -0.001136 | -0.003345 | -0.01065
-0.63 | -0.000987 | -0.003415 | -0.011345
-0.62 | -0.000917 | -0.003805 | -0.01101
-0.61 | -0.000891 | -0.003925 | -0.01038
-0.6 | -0.0008285 | -0.00324 | -0.01072
-0.59 | -0.0007675 | -0.00262 | -0.009705
-0.58 | -0.0007455 | -0.00264 | -0.009105
-0.57 | -0.000768 | -0.002965 | -0.009105
-0.56 | -0.0007245 | -0.002905 | -0.008355
-0.55 | -0.0006805 | -0.002655 | -0.007935
-0.54 | -0.0006225 | -0.00232 | -0.007945
-0.53 | -0.0005375 | -0.002375 | -0.00813
-0.52 | -0.000555 | -0.00201 | -0.006895
-0.51 | -0.000496 | -0.00172 | -0.00592
-0.5 | -0.0003825 | -0.00177 | -0.005795
-0.49 | -0.0003675 | -0.00121 | -0.00359
-0.48 | -0.0002225 | -0.001125 | -0.002655
-0.47 | -5.55e-05 | -0.00059 | -0.001865
-0.46 | 6.2e-05 | 0.000225 | 7.5e-05
-0.45 | 0.000348 | 0.00063 | 0.002855
-0.44 | 0.0006875 | 0.00215 | 0.006645
-0.43 | 0.0011015 | 0.003615 | 0.011915
-0.42 | 0.0016865 | 0.00538 | 0.019345
-0.41 | 0.0024805 | 0.008495 | 0.02987
-0.4 | 0.00363 | 0.01224 | 0.043195
-0.39 | 0.0051685 | 0.017455 | 0.06217
-0.38 | 0.007128 | 0.024795 | 0.089625
-0.37 | 0.010027 | 0.034475 | 0.13141
-0.36 | 0.0160235 | 0.04871 | 0.184455
-0.35 | 0.0219375 | 0.06781 | 0.2528
-0.34 | 0.027935 | 0.093195 | 0.35595
-0.33 | 0.038505 | 0.13495 | 0.49765
-0.32 | 0.053055 | 0.18487 | 0.68865
-0.31 | 0.07297 | 0.25005 | 0.9624
-0.3 | 0.099995 | 0.3464 | 1.3235
-0.29 | 0.1484 | 0.4721 | 1.83275
-0.28 | 0.20301 | 0.6504 | 2.53375
-0.27 | 0.26335 | 0.89185 | 3.436
-0.26 | 0.3555 | 1.2151 | 4.5965
-0.25 | 0.48465 | 1.6996 | 6.26
-0.24 | 0.66615 | 2.3027 | 8.656
-0.23 | 0.9051 | 3.06 | 11.6185
-0.22 | 1.22135 | 4.09 | 15.4115
-0.21 | 1.72305 | 5.462 | 20.7265
-0.2 | 2.31885 | 7.4145 | 27.235
-0.19 | 3.0535 | 10.019 | 36.355
-0.18 | 4.1015 | 13.2815 | 47.845
-0.17 | 5.456 | 17.575 | 62
-0.16 | 7.263 | 23.025 | 79.9
-0.15 | 9.7105 | 30.5 | 100.49
-0.14 | 12.9 | 39.7 | 128.205
-0.13 | 17.0025 | 50.675 | 159.225
-0.12 | 22.21 | 65.61 | 192.6
-0.11 | 29.065 | 83.74 | 231
-0.1 | 38.055 | 104.935 | 276
-0.09 | 48.68 | 131.16 | 324.85
-0.08 | 61.76 | 162.03 | 370.55
-0.07 | 77.23 | 197.3 | 416.6
-0.06 | 97.01 | 237.9 | 473.45
-0.05 | 118.77 | 277.3 | 529.9
-0.04 | 143.42 | 325.65 | 579.1
-0.03 | 172.45 | 379.65 | 633.35
-0.02 | 204.25 | 428.8 | 687.1
-0.01 | 240.3 | 484.35 | 736.3
0 | 273.45 | 539.3 | 783
0.01 | 307.35 | 586 | 821
0.02 | 344.15 | 639.05 | 865
0.03 | 378.45 | 685.6 | 909
0.04 | 407.5 | 733.3 | 945.5
0.05 | 434.35 | 780.5 | 986
0.06 | 463.45 | 816.5 | 1021
0.07 | 484.65 | 859.5 | 1052
0.08 | 497.8 | 895.5 | 1068
0.09 | 508.5 | 928.5 | 1090
0.1 | 509.2 | 960.5 | 1121
0.11 | 514.3 | 981 | 1146.5
0.12 | 518.5 | 1015 | 1167
0.13 | 513 | 1037 | 1170
0.14 | 508 | 1045.5 | 1185
0.15 | 496.5 | 1079.5 | 1204.5
0.16 | 481 | 1089.5 | 1213
0.17 | 461 | 1100 | 1211
0.18 | 445 | 1122.5 | 1216.5
0.19 | 427.5 | 1126.5 | 1231
0.2 | 406.5 | 1135.5 | 1238.5
0.21 | 389 | 1146 | 1245.5
0.22 | 367 | 1152 | 1230.5
0.23 | 351.5 | 1154 | 1228
0.24 | 329.5 | 1160.5 | 1241.5
0.25 | 305 | 1156.5 | 1233
0.26 | 294 | 1152 | 1222.5
0.27 | 282.5 | 1156 | 1213.5
0.28 | 260 | 1147 | 1208.5
0.29 | 240.5 | 1148.5 | 1209.5
0.3 | 230.5 | 1139 | 1202.5
0.31 | 213 | 1123 | 1177
0.32 | 209.5 | 1121 | 1169
0.33 | 192.5 | 1109 | 1172.5
0.34 | 165.5 | 1087 | 1151
0.35 | 165 | 1077 | 1137.5
0.36 | 155 | 1073 | 1120
0.37 | 153 | 1049 | 1101
0.38 | 136.5 | 1029 | 1088.5
0.39 | 119 | 1004 | 1067.5
0.4 | 124 | 983 | 1054.5
0.41 | 122.5 | 970.5 | 1033.5
0.42 | 110.5 | 944 | 1011
0.43 | 95 | 919.5 | 993.5
0.44 | 91 | 892 | 968.5
0.45 | 95 | 870.5 | 921
0.46 | 98.5 | 842.5 | 922.5
0.47 | 78.5 | 810 | 920
0.48 | 65.5 | 781 | 865
0.49 | 76 | 750.5 | 860
0.5 | 83 | 740 | 870