## IDS-VDS Characteristic (mA-mm)
VGS (V) | VDS = 0.100 V | VDS = 0.500 V | VDS = 0.900 V
-0.75 | 0.00041095 | 0.0018219 | 0.006263
-0.74 | 0.00038976 | 0.0017547 | 0.006083
-0.73 | 0.00037092 | 0.0016803 | 0.005867
-0.72 | 0.00035668 | 0.0016115 | 0.005691
-0.71 | 0.00034032 | 0.0015508 | 0.005543
-0.7 | 0.0003235 | 0.0014976 | 0.005333
-0.69 | 0.00030888 | 0.0014321 | 0.005165
-0.68 | 0.00029536 | 0.0013924 | 0.005009
-0.67 | 0.00028063 | 0.0013316 | 0.0048432
-0.66 | 0.00026696 | 0.001294 | 0.0046647
-0.65 | 0.00025382 | 0.0012341 | 0.0045383
-0.64 | 0.00024243 | 0.0011903 | 0.0043588
-0.63 | 0.00023126 | 0.0011454 | 0.0042086
-0.62 | 0.00022049 | 0.0010963 | 0.0040875
-0.61 | 0.00021095 | 0.0010468 | 0.0039396
-0.6 | 0.00020138 | 0.0010043 | 0.0038193
-0.59 | 0.00019076 | 0.0009638 | 0.0036811
-0.58 | 0.00018185 | 0.0009333 | 0.0035844
-0.57 | 0.00017172 | 0.000903 | 0.0034446
-0.56 | 0.00016263 | 0.0008596 | 0.0033269
-0.55 | 0.00015541 | 0.0008308 | 0.0032122
-0.54 | 0.00014829 | 0.0007971 | 0.0031161
-0.53 | 0.00013989 | 0.0007662 | 0.0030208
-0.52 | 0.00013398 | 0.0007364 | 0.002896
-0.51 | 0.00012863 | 0.0007145 | 0.0028394
-0.5 | 0.00012297 | 0.0006975 | 0.0027362
-0.49 | 0.00012019 | 0.0006732 | 0.0026797
-0.48 | 0.00011667 | 0.0006591 | 0.0026213
-0.47 | 0.00011423 | 0.0006429 | 0.0025696
-0.46 | 0.00011402 | 0.0006329 | 0.0025302
-0.45 | 0.00011516 | 0.0006304 | 0.0025194
-0.44 | 0.0001199 | 0.0006451 | 0.0025624
-0.43 | 0.00012777 | 0.0006656 | 0.002615
-0.42 | 0.00014102 | 0.0007021 | 0.0027558
-0.41 | 0.00016076 | 0.000764 | 0.0029618
-0.4 | 0.0001893 | 0.0008563 | 0.0032997
-0.39 | 0.00023092 | 0.0009898 | 0.0037714
-0.38 | 0.00028887 | 0.0011875 | 0.0044542
-0.37 | 0.00037275 | 0.0014643 | 0.0054647
-0.36 | 0.00048755 | 0.0018576 | 0.006977
-0.35 | 0.0006883 | 0.0024103 | 0.008988
-0.34 | 0.0009224 | 0.0031794 | 0.011884
-0.33 | 0.0012422 | 0.0042301 | 0.015896
-0.32 | 0.0016842 | 0.005785 | 0.021532
-0.31 | 0.0022938 | 0.007818 | 0.029257
-0.3 | 0.0031308 | 0.01061 | 0.040249
-0.29 | 0.0042962 | 0.014547 | 0.0555
-0.28 | 0.006088 | 0.019941 | 0.07649
-0.27 | 0.008313 | 0.027371 | 0.10486
-0.26 | 0.011316 | 0.037421 | 0.14362
-0.25 | 0.015491 | 0.051239 | 0.1969
-0.24 | 0.021101 | 0.0709 | 0.2688
-0.23 | 0.02882 | 0.09674 | 0.36578
-0.22 | 0.039198 | 0.13157 | 0.49716
-0.21 | 0.053459 | 0.17835 | 0.6751
-0.2 | 0.07403 | 0.24087 | 0.9152
-0.19 | 0.10039 | 0.32541 | 1.2258
-0.18 | 0.13594 | 0.43901 | 1.6422
-0.17 | 0.18328 | 0.5908 | 2.1789
-0.16 | 0.24677 | 0.7872 | 2.8721
-0.15 | 0.33093 | 1.0546 | 3.7776
-0.14 | 0.44393 | 1.398 | 4.9186
-0.13 | 0.5936 | 1.8419 | 6.349
-0.12 | 0.7916 | 2.4231 | 8.118
-0.11 | 1.0494 | 3.1477 | 10.224
-0.1 | 1.3827 | 4.0981 | 12.759
-0.09 | 1.822 | 5.2918 | 15.82
-0.08 | 2.3779 | 6.738 | 19.256
-0.07 | 3.0782 | 8.534 | 23.206
-0.06 | 3.9633 | 10.686 | 27.698
-0.05 | 5.0595 | 13.297 | 32.796
-0.04 | 6.342 | 16.348 | 38.416
-0.03 | 7.972 | 19.883 | 44.415
-0.02 | 9.863 | 23.9 | 51.075
-0.01 | 12.123 | 28.457 | 58.28
0 | 14.73 | 33.689 | 65.95
0.01 | 17.685 | 39.369 | 74.04
0.02 | 20.901 | 45.5 | 82.46
0.03 | 24.603 | 52.216 | 91.52
0.04 | 28.561 | 59.36 | 100.88
0.05 | 32.788 | 66.93 | 110.46
0.06 | 37.374 | 74.94 | 120.56
0.07 | 42.154 | 83.58 | 130.84
0.08 | 47.08 | 92.36 | 141.5
0.09 | 52.128 | 101.36 | 152.43
0.1 | 57.19 | 110.88 | 163.49
0.11 | 62.43 | 120.62 | 174.87
0.12 | 67.7 | 130.78 | 186.33
0.13 | 72.77 | 141.16 | 198.07
0.14 | 77.84 | 151.38 | 209.9
0.15 | 82.81 | 162.08 | 221.9
0.16 | 87.77 | 173.06 | 233.84
0.17 | 92.46 | 184.03 | 246.01
0.18 | 96.97 | 195.27 | 258.24
0.19 | 101.3 | 206.37 | 270.45
0.2 | 105.37 | 217.79 | 282.81
0.21 | 109.35 | 229.37 | 295.17
0.22 | 113.16 | 240.8 | 307.58
0.23 | 116.75 | 252.23 | 320.01
0.24 | 120.15 | 263.88 | 332.28
0.25 | 123.29 | 275.52 | 344.79
0.26 | 126.17 | 287.08 | 356.95
0.27 | 128.97 | 298.74 | 369.17
0.28 | 131.8 | 310.06 | 381.32
0.29 | 134.29 | 321.62 | 393.45
0.3 | 136.67 | 333.19 | 405.52
0.31 | 138.83 | 344.43 | 417.4
0.32 | 140.74 | 355.73 | 429.16
0.33 | 142.98 | 366.79 | 440.92
0.34 | 144.74 | 377.89 | 452.44
0.35 | 146.41 | 388.66 | 463.75
0.36 | 147.93 | 399.43 | 475.13
0.37 | 149.39 | 410.04 | 486.38
0.38 | 151.03 | 420.46 | 497.36
0.39 | 152.34 | 430.68 | 508.17
0.4 | 153.44 | 440.63 | 518.64
0.41 | 154.5 | 450.46 | 529.14
0.42 | 155.89 | 459.99 | 539.49
0.43 | 156.91 | 469.43 | 549.45
0.44 | 157.93 | 478.44 | 559.31
0.45 | 158.72 | 487.31 | 568.8
0.46 | 159.51 | 495.91 | 578.2
0.47 | 160.71 | 504.18 | 587.2
0.48 | 161.38 | 512.21 | 596.2
0.49 | 162.04 | 519.85 | 604.7
0.5 | 162.73 | 527.29 | 613

## Tranconductance (mS-mm)
VGS (V) | VDS = 0.100 V | VDS = 0.500 V | VDS = 0.900 V
-0.75 | -0.002119 | -0.00672 | -0.018
-0.74 | -0.0020015 | -0.00708 | -0.0198
-0.73 | -0.001654 | -0.00716 | -0.0196
-0.72 | -0.00153 | -0.006475 | -0.0162
-0.71 | -0.001659 | -0.005695 | -0.0179
-0.7 | -0.001572 | -0.005935 | -0.0189
-0.69 | -0.001407 | -0.00526 | -0.0162
-0.68 | -0.0014125 | -0.005025 | -0.01609
-0.67 | -0.00142 | -0.00492 | -0.017215
-0.66 | -0.0013405 | -0.004875 | -0.015245
-0.65 | -0.0012265 | -0.005185 | -0.015295
-0.64 | -0.001128 | -0.004435 | -0.016485
-0.63 | -0.001097 | -0.0047 | -0.013565
-0.62 | -0.0010155 | -0.00493 | -0.01345
-0.61 | -0.0009555 | -0.0046 | -0.01341
-0.6 | -0.0010095 | -0.00415 | -0.012925
-0.59 | -0.0009765 | -0.00355 | -0.011745
-0.58 | -0.000952 | -0.00304 | -0.011825
-0.57 | -0.000961 | -0.003685 | -0.012875
-0.56 | -0.0008155 | -0.00361 | -0.01162
-0.55 | -0.000717 | -0.003125 | -0.01054
-0.54 | -0.000776 | -0.00323 | -0.00957
-0.53 | -0.0007155 | -0.003035 | -0.011005
-0.52 | -0.000563 | -0.002585 | -0.00907
-0.51 | -0.0005505 | -0.001945 | -0.00799
-0.5 | -0.000422 | -0.002065 | -0.007985
-0.49 | -0.000315 | -0.00192 | -0.005745
-0.48 | -0.000298 | -0.001515 | -0.005505
-0.47 | -0.0001325 | -0.00131 | -0.004555
-0.46 | 4.65e-05 | -0.000625 | -0.00251
-0.45 | 0.000294 | 0.00061 | 0.00161
-0.44 | 0.0006305 | 0.00176 | 0.00478
-0.43 | 0.001056 | 0.00285 | 0.00967
-0.42 | 0.0016495 | 0.00492 | 0.01734
-0.41 | 0.002414 | 0.00771 | 0.027195
-0.4 | 0.003508 | 0.01129 | 0.04048
-0.39 | 0.0049785 | 0.01656 | 0.057725
-0.38 | 0.0070915 | 0.023725 | 0.084665
-0.37 | 0.009934 | 0.033505 | 0.12614
-0.36 | 0.0157775 | 0.0473 | 0.176165
-0.35 | 0.0217425 | 0.06609 | 0.24535
-0.34 | 0.027695 | 0.09099 | 0.3454
-0.33 | 0.03809 | 0.13028 | 0.4824
-0.32 | 0.05258 | 0.179395 | 0.66805
-0.31 | 0.07233 | 0.24125 | 0.93585
-0.3 | 0.10012 | 0.33645 | 1.31215
-0.29 | 0.14786 | 0.46655 | 1.81205
-0.28 | 0.20084 | 0.6412 | 2.468
-0.27 | 0.2614 | 0.874 | 3.3565
-0.26 | 0.3589 | 1.1934 | 4.602
-0.25 | 0.48925 | 1.67395 | 6.259
-0.24 | 0.66645 | 2.27505 | 8.444
-0.23 | 0.90485 | 3.0335 | 11.418
-0.22 | 1.23195 | 4.0805 | 15.466
-0.21 | 1.7416 | 5.465 | 20.902
-0.2 | 2.34655 | 7.353 | 27.535
-0.19 | 3.0955 | 9.907 | 36.35
-0.18 | 4.1445 | 13.2695 | 47.655
-0.17 | 5.5415 | 17.4095 | 61.495
-0.16 | 7.3825 | 23.19 | 79.935
-0.15 | 9.858 | 30.54 | 102.325
-0.14 | 13.1335 | 39.365 | 128.57
-0.13 | 17.3835 | 51.255 | 159.97
-0.12 | 22.79 | 65.29 | 193.75
-0.11 | 29.555 | 83.75 | 232.05
-0.1 | 38.63 | 107.205 | 279.8
-0.09 | 49.76 | 131.995 | 324.85
-0.08 | 62.81 | 162.11 | 369.3
-0.07 | 79.27 | 197.4 | 422.1
-0.06 | 99.065 | 238.15 | 479.5
-0.05 | 118.935 | 283.1 | 535.9
-0.04 | 145.625 | 329.3 | 580.95
-0.03 | 176.05 | 377.6 | 632.95
-0.02 | 207.55 | 428.7 | 693.25
-0.01 | 243.35 | 489.45 | 743.75
0 | 278.1 | 545.6 | 788
0.01 | 308.55 | 590.55 | 825.5
0.02 | 345.9 | 642.35 | 874
0.03 | 383 | 693 | 921
0.04 | 409.25 | 735.7 | 947
0.05 | 440.65 | 779 | 984
0.06 | 468.3 | 832.5 | 1019
0.07 | 485.3 | 871 | 1047
0.08 | 498.7 | 889 | 1079.5
0.09 | 505.5 | 926 | 1099.5
0.1 | 515.1 | 963 | 1122
0.11 | 525.5 | 995 | 1142
0.12 | 517 | 1027 | 1160
0.13 | 507 | 1030 | 1178.5
0.14 | 502 | 1046 | 1191.5
0.15 | 496.5 | 1084 | 1197
0.16 | 482.5 | 1097.5 | 1205.5
0.17 | 460 | 1110.5 | 1220
0.18 | 442 | 1117 | 1222
0.19 | 420 | 1126 | 1228.5
0.2 | 402.5 | 1150 | 1236
0.21 | 389.5 | 1150.5 | 1238.5
0.22 | 370 | 1143 | 1242
0.23 | 349.5 | 1154 | 1235
0.24 | 327 | 1164.5 | 1239
0.25 | 301 | 1160 | 1233.5
0.26 | 284 | 1161 | 1219
0.27 | 281.5 | 1149 | 1218.5
0.28 | 266 | 1144 | 1214
0.29 | 243.5 | 1156.5 | 1210
0.3 | 227 | 1140.5 | 1197.5
0.31 | 203.5 | 1127 | 1182
0.32 | 207.5 | 1118 | 1176
0.33 | 200 | 1108 | 1164
0.34 | 171.5 | 1093.5 | 1141.5
0.35 | 159.5 | 1077 | 1134.5
0.36 | 149 | 1069 | 1131.5
0.37 | 155 | 1051.5 | 1111.5
0.38 | 147.5 | 1032 | 1089.5
0.39 | 120.5 | 1008.5 | 1064
0.4 | 108 | 989 | 1048.5
0.41 | 122.5 | 968 | 1042.5
0.42 | 120.5 | 948.5 | 1015.5
0.43 | 102 | 922.5 | 991
0.44 | 90.5 | 894 | 967.5
0.45 | 79 | 873.5 | 944.5
0.46 | 99.5 | 843.5 | 920
0.47 | 93.5 | 815 | 900
0.48 | 66.5 | 783.5 | 875
0.49 | 67.5 | 754 | 840
0.5 | 69 | 744 | 830