## IDS-VDS Characteristic (mA-mm)
VGS (V) | VDS = 0.100 V | VDS = 0.500 V | VDS = 0.900 V
-0.75 | 0.00043922 | 0.0019482 | 0.006819
-0.74 | 0.0004185 | 0.001865 | 0.00662
-0.73 | 0.00039758 | 0.001807 | 0.006365
-0.72 | 0.00038016 | 0.0017372 | 0.006152
-0.71 | 0.00035661 | 0.0016723 | 0.005977
-0.7 | 0.00034371 | 0.0016071 | 0.005757
-0.69 | 0.00032788 | 0.0015484 | 0.005589
-0.68 | 0.0003117 | 0.0014848 | 0.005421
-0.67 | 0.00029876 | 0.0014323 | 0.005244
-0.66 | 0.00028234 | 0.0013754 | 0.005067
-0.65 | 0.0002694 | 0.0013151 | 0.0048925
-0.64 | 0.00025704 | 0.0012674 | 0.0047288
-0.63 | 0.00024786 | 0.0012177 | 0.0045908
-0.62 | 0.00023432 | 0.0011666 | 0.0043989
-0.61 | 0.00022292 | 0.0011322 | 0.0042917
-0.6 | 0.00021202 | 0.001087 | 0.0041117
-0.59 | 0.00020046 | 0.0010452 | 0.0039772
-0.58 | 0.00019005 | 0.0010082 | 0.0038474
-0.57 | 0.0001817 | 0.0009619 | 0.0037077
-0.56 | 0.00017414 | 0.000926 | 0.0035757
-0.55 | 0.0001665 | 0.0008874 | 0.0034654
-0.54 | 0.00015787 | 0.0008564 | 0.0033792
-0.53 | 0.00015201 | 0.0008216 | 0.0032798
-0.52 | 0.00014445 | 0.0007903 | 0.0031733
-0.51 | 0.00013807 | 0.0007595 | 0.0030627
-0.5 | 0.00013082 | 0.0007361 | 0.0029642
-0.49 | 0.00012635 | 0.0007174 | 0.0028822
-0.48 | 0.0001225 | 0.0006935 | 0.0028247
-0.47 | 0.00012 | 0.0006759 | 0.0027647
-0.46 | 0.00011935 | 0.0006699 | 0.0027168
-0.45 | 0.00011936 | 0.0006671 | 0.0026871
-0.44 | 0.00012314 | 0.0006702 | 0.0027187
-0.43 | 0.00013058 | 0.0006854 | 0.0027701
-0.42 | 0.00014212 | 0.0007229 | 0.0028909
-0.41 | 0.00016085 | 0.0007745 | 0.0030884
-0.4 | 0.00018751 | 0.0008643 | 0.0033793
-0.39 | 0.00022763 | 0.0009948 | 0.003844
-0.38 | 0.00028448 | 0.0011783 | 0.0045003
-0.37 | 0.00036344 | 0.0014479 | 0.0054354
-0.36 | 0.00047516 | 0.0018188 | 0.006886
-0.35 | 0.0006684 | 0.0023397 | 0.00881
-0.34 | 0.0008901 | 0.0030805 | 0.011567
-0.33 | 0.0011992 | 0.0040795 | 0.015501
-0.32 | 0.0016243 | 0.005515 | 0.020919
-0.31 | 0.0022079 | 0.007667 | 0.028486
-0.3 | 0.0030295 | 0.010411 | 0.039011
-0.29 | 0.0041487 | 0.014186 | 0.053628
-0.28 | 0.0056914 | 0.019404 | 0.07405
-0.27 | 0.008116 | 0.026661 | 0.10128
-0.26 | 0.011114 | 0.036591 | 0.13911
-0.25 | 0.015157 | 0.050038 | 0.19042
-0.24 | 0.02068 | 0.06918 | 0.26291
-0.23 | 0.028182 | 0.09458 | 0.35701
-0.22 | 0.038463 | 0.12802 | 0.48487
-0.21 | 0.052294 | 0.17403 | 0.6574
-0.2 | 0.0722 | 0.23572 | 0.8888
-0.19 | 0.09799 | 0.3188 | 1.1943
-0.18 | 0.13302 | 0.42986 | 1.6013
-0.17 | 0.17956 | 0.5776 | 2.1348
-0.16 | 0.24152 | 0.7742 | 2.8098
-0.15 | 0.32284 | 1.03 | 3.7014
-0.14 | 0.43525 | 1.3647 | 4.813
-0.13 | 0.5796 | 1.8001 | 6.239
-0.12 | 0.7733 | 2.3665 | 7.926
-0.11 | 1.0248 | 3.0946 | 10.037
-0.1 | 1.3531 | 4.0226 | 12.53
-0.09 | 1.7824 | 5.1732 | 15.52
-0.08 | 2.3314 | 6.611 | 18.973
-0.07 | 3.0247 | 8.394 | 22.875
-0.06 | 3.8913 | 10.53 | 27.308
-0.05 | 4.9758 | 13.085 | 32.361
-0.04 | 6.245 | 16.102 | 37.825
-0.03 | 7.85 | 19.632 | 43.801
-0.02 | 9.737 | 23.652 | 50.463
-0.01 | 11.95 | 28.233 | 57.53
0 | 14.534 | 33.333 | 65.06
0.01 | 17.47 | 38.946 | 73.18
0.02 | 20.698 | 45.015 | 81.54
0.03 | 24.367 | 51.739 | 90.52
0.04 | 28.304 | 58.8 | 99.83
0.05 | 32.522 | 66.5 | 109.38
0.06 | 37.064 | 74.43 | 119.33
0.07 | 41.831 | 82.82 | 129.73
0.08 | 46.724 | 91.66 | 140.31
0.09 | 51.813 | 100.74 | 150.99
0.1 | 56.937 | 110.18 | 162.15
0.11 | 61.99 | 119.73 | 173.4
0.12 | 67.23 | 129.91 | 184.96
0.13 | 72.44 | 140.21 | 196.73
0.14 | 77.46 | 150.53 | 208.34
0.15 | 82.46 | 161.22 | 220.23
0.16 | 87.35 | 172.01 | 232.4
0.17 | 92.04 | 183.02 | 244.42
0.18 | 96.55 | 194.19 | 256.67
0.19 | 100.9 | 205.35 | 268.81
0.2 | 105 | 216.69 | 281.11
0.21 | 109.11 | 228.17 | 293.59
0.22 | 112.78 | 239.65 | 305.9
0.23 | 116.33 | 251.19 | 318.09
0.24 | 119.75 | 262.73 | 330.53
0.25 | 122.94 | 274.17 | 342.89
0.26 | 126.05 | 285.84 | 355.18
0.27 | 128.81 | 297.39 | 367.42
0.28 | 131.44 | 308.82 | 379.37
0.29 | 134.04 | 320.36 | 391.49
0.3 | 136.31 | 331.68 | 403.65
0.31 | 138.65 | 343.05 | 415.51
0.32 | 140.63 | 354.27 | 427.36
0.33 | 142.54 | 365.4 | 438.97
0.34 | 144.37 | 376.45 | 450.58
0.35 | 146.25 | 387.22 | 462
0.36 | 147.79 | 397.97 | 473.29
0.37 | 149.29 | 408.56 | 484.43
0.38 | 150.66 | 419.02 | 495.39
0.39 | 152.04 | 429.05 | 506.25
0.4 | 153.5 | 439.14 | 516.72
0.41 | 154.53 | 448.88 | 527.2
0.42 | 155.6 | 458.6 | 537.37
0.43 | 156.67 | 467.96 | 547.52
0.44 | 157.61 | 476.94 | 557.35
0.45 | 158.71 | 485.81 | 566.92
0.46 | 159.49 | 494.43 | 576.4
0.47 | 160.29 | 502.71 | 585.1
0.48 | 161.12 | 510.73 | 594.2
0.49 | 162.05 | 518.48 | 602.8
0.5 | 162.69 | 525.89 | 611.4

## Tranconductance (mS-mm)
VGS (V) | VDS = 0.100 V | VDS = 0.500 V | VDS = 0.900 V
-0.75 | -0.002072 | -0.00832 | -0.0199
-0.74 | -0.002082 | -0.00706 | -0.0227
-0.73 | -0.001917 | -0.00639 | -0.0234
-0.72 | -0.0020485 | -0.006735 | -0.0194
-0.71 | -0.0018225 | -0.006505 | -0.01975
-0.7 | -0.0014365 | -0.006195 | -0.0194
-0.69 | -0.0016005 | -0.006115 | -0.0168
-0.68 | -0.001456 | -0.005805 | -0.01725
-0.67 | -0.001468 | -0.00547 | -0.0177
-0.66 | -0.001468 | -0.00586 | -0.017575
-0.65 | -0.001265 | -0.0054 | -0.01691
-0.64 | -0.001077 | -0.00487 | -0.015085
-0.63 | -0.001136 | -0.00504 | -0.016495
-0.62 | -0.001247 | -0.004275 | -0.014955
-0.61 | -0.001115 | -0.00398 | -0.01436
-0.6 | -0.001123 | -0.00435 | -0.015725
-0.59 | -0.0010985 | -0.00394 | -0.013215
-0.58 | -0.000938 | -0.004165 | -0.013475
-0.57 | -0.0007955 | -0.00411 | -0.013585
-0.56 | -0.00076 | -0.003725 | -0.012115
-0.55 | -0.0008135 | -0.00348 | -0.009825
-0.54 | -0.0007245 | -0.00329 | -0.00928
-0.53 | -0.000671 | -0.003305 | -0.010295
-0.52 | -0.000697 | -0.003105 | -0.010855
-0.51 | -0.0006815 | -0.00271 | -0.010455
-0.5 | -0.000586 | -0.002105 | -0.009025
-0.49 | -0.000416 | -0.00213 | -0.006975
-0.48 | -0.0003175 | -0.002075 | -0.005875
-0.47 | -0.0001575 | -0.00118 | -0.005395
-0.46 | -3.2e-05 | -0.00044 | -0.00388
-0.45 | 0.0001895 | 1.5e-05 | 9.5e-05
-0.44 | 0.000561 | 0.000915 | 0.00415
-0.43 | 0.000949 | 0.002635 | 0.00861
-0.42 | 0.0015135 | 0.004455 | 0.015915
-0.41 | 0.0022695 | 0.00707 | 0.02442
-0.4 | 0.003339 | 0.011015 | 0.03778
-0.39 | 0.0048485 | 0.0157 | 0.05605
-0.38 | 0.0067905 | 0.022655 | 0.07957
-0.37 | 0.009534 | 0.032025 | 0.119285
-0.36 | 0.015248 | 0.04459 | 0.16873
-0.35 | 0.020747 | 0.063085 | 0.23405
-0.34 | 0.02654 | 0.08699 | 0.33455
-0.33 | 0.03671 | 0.121725 | 0.4676
-0.32 | 0.050435 | 0.179375 | 0.64925
-0.31 | 0.07026 | 0.2448 | 0.9046
-0.3 | 0.09704 | 0.32595 | 1.2571
-0.29 | 0.133095 | 0.44965 | 1.75195
-0.28 | 0.198365 | 0.62375 | 2.3826
-0.27 | 0.27113 | 0.85935 | 3.253
-0.26 | 0.35205 | 1.16885 | 4.457
-0.25 | 0.4783 | 1.62945 | 6.19
-0.24 | 0.65125 | 2.2271 | 8.3295
-0.23 | 0.88915 | 2.942 | 11.098
-0.22 | 1.2056 | 3.9725 | 15.0195
-0.21 | 1.68685 | 5.385 | 20.1965
-0.2 | 2.2848 | 7.2385 | 26.845
-0.19 | 3.041 | 9.707 | 35.625
-0.18 | 4.0785 | 12.94 | 47.025
-0.17 | 5.425 | 17.217 | 60.425
-0.16 | 7.164 | 22.62 | 78.33
-0.15 | 9.6865 | 29.525 | 100.16
-0.14 | 12.838 | 38.505 | 126.88
-0.13 | 16.9025 | 50.09 | 155.65
-0.12 | 22.26 | 64.725 | 189.9
-0.11 | 28.99 | 82.805 | 230.2
-0.1 | 37.88 | 103.93 | 274.15
-0.09 | 48.915 | 129.42 | 322.15
-0.08 | 62.115 | 161.04 | 367.75
-0.07 | 77.995 | 195.95 | 416.75
-0.06 | 97.555 | 234.55 | 474.3
-0.05 | 117.685 | 278.6 | 525.85
-0.04 | 143.71 | 327.35 | 572
-0.03 | 174.6 | 377.5 | 631.9
-0.02 | 205 | 430.05 | 686.45
-0.01 | 239.85 | 484.05 | 729.85
0 | 276 | 535.65 | 782.5
0.01 | 308.2 | 584.1 | 824
0.02 | 344.85 | 639.65 | 867
0.03 | 380.3 | 689.25 | 914.5
0.04 | 407.75 | 738.05 | 943
0.05 | 438 | 781.5 | 975
0.06 | 465.45 | 816 | 1017.5
0.07 | 483 | 861.5 | 1049
0.08 | 499.1 | 896 | 1063
0.09 | 510.65 | 926 | 1092
0.1 | 508.85 | 949.5 | 1120.5
0.11 | 514.65 | 986.5 | 1140.5
0.12 | 522.5 | 1024 | 1166.5
0.13 | 511.5 | 1031 | 1169
0.14 | 501 | 1050.5 | 1175
0.15 | 494.5 | 1074 | 1203
0.16 | 479 | 1090 | 1209.5
0.17 | 460 | 1109 | 1213.5
0.18 | 443 | 1116.5 | 1219.5
0.19 | 422.5 | 1125 | 1222
0.2 | 410.5 | 1141 | 1239
0.21 | 389 | 1148 | 1239.5
0.22 | 361 | 1151 | 1225
0.23 | 348.5 | 1154 | 1231.5
0.24 | 330.5 | 1149 | 1240
0.25 | 315 | 1155.5 | 1232.5
0.26 | 293.5 | 1161 | 1226.5
0.27 | 269.5 | 1149 | 1209.5
0.28 | 261.5 | 1148.5 | 1203.5
0.29 | 243.5 | 1143 | 1214
0.3 | 230.5 | 1134.5 | 1201
0.31 | 216 | 1129.5 | 1185.5
0.32 | 194.5 | 1117.5 | 1173
0.33 | 187 | 1109 | 1161
0.34 | 185.5 | 1091 | 1151.5
0.35 | 171 | 1076 | 1135.5
0.36 | 152 | 1067 | 1121.5
0.37 | 143.5 | 1052.5 | 1105
0.38 | 137.5 | 1024.5 | 1091
0.39 | 142 | 1006 | 1066.5
0.4 | 124.5 | 991.5 | 1047.5
0.41 | 105 | 973 | 1032.5
0.42 | 107 | 954 | 1016
0.43 | 100.5 | 917 | 999
0.44 | 102 | 892.5 | 970
0.45 | 94 | 874.5 | 952.5
0.46 | 79 | 845 | 909
0.47 | 81.5 | 815 | 890
0.48 | 88 | 788.5 | 885
0.49 | 78.5 | 758 | 860
0.5 | 64 | 741 | 860