## IDS-VDS Characteristic (mA-mm)
VGS (V) | VDS = 0.100 V | VDS = 0.500 V | VDS = 0.900 V
-0.75 | 0.00045279 | 0.0020807 | 0.007516
-0.74 | 0.00043064 | 0.0019984 | 0.007228
-0.73 | 0.00041185 | 0.0019167 | 0.006988
-0.72 | 0.00039126 | 0.0018304 | 0.006788
-0.71 | 0.00037131 | 0.0017661 | 0.006516
-0.7 | 0.0003528 | 0.0017002 | 0.006321
-0.69 | 0.00033875 | 0.0016232 | 0.006122
-0.68 | 0.00031802 | 0.0015754 | 0.005928
-0.67 | 0.00030597 | 0.0015018 | 0.005724
-0.66 | 0.00029012 | 0.0014383 | 0.005536
-0.65 | 0.00027785 | 0.0013842 | 0.005332
-0.64 | 0.00026267 | 0.0013291 | 0.005174
-0.63 | 0.00025069 | 0.001274 | 0.0050219
-0.62 | 0.0002382 | 0.0012249 | 0.0048232
-0.61 | 0.00022668 | 0.001177 | 0.0046333
-0.6 | 0.00021482 | 0.0011292 | 0.004469
-0.59 | 0.00020542 | 0.0010746 | 0.004322
-0.58 | 0.00019476 | 0.0010394 | 0.0041863
-0.57 | 0.00018637 | 0.0009908 | 0.004025
-0.56 | 0.00017583 | 0.0009514 | 0.0039112
-0.55 | 0.00016716 | 0.0009149 | 0.0037475
-0.54 | 0.00015944 | 0.0008845 | 0.0036255
-0.53 | 0.00015181 | 0.0008437 | 0.0034934
-0.52 | 0.00014381 | 0.0008103 | 0.0033857
-0.51 | 0.00013677 | 0.0007848 | 0.0032763
-0.5 | 0.00013198 | 0.0007542 | 0.0031727
-0.49 | 0.00012655 | 0.000731 | 0.0030705
-0.48 | 0.00012333 | 0.0007059 | 0.0029983
-0.47 | 0.00012053 | 0.0006868 | 0.0029235
-0.46 | 0.0001192 | 0.0006754 | 0.0028682
-0.45 | 0.00011897 | 0.0006648 | 0.0028321
-0.44 | 0.00012185 | 0.0006706 | 0.0028402
-0.43 | 0.00012712 | 0.0006782 | 0.0028505
-0.42 | 0.00013694 | 0.0007074 | 0.0029309
-0.41 | 0.0001531 | 0.0007594 | 0.0030878
-0.4 | 0.00017834 | 0.0008312 | 0.0033281
-0.39 | 0.000215 | 0.0009481 | 0.0037153
-0.38 | 0.00026597 | 0.0011138 | 0.0042831
-0.37 | 0.0003384 | 0.0013487 | 0.0051005
-0.36 | 0.00044134 | 0.0016841 | 0.006347
-0.35 | 0.0005985 | 0.0021558 | 0.008045
-0.34 | 0.0008033 | 0.002825 | 0.010462
-0.33 | 0.0010836 | 0.0037562 | 0.013925
-0.32 | 0.0014721 | 0.0050334 | 0.018703
-0.31 | 0.0020142 | 0.006972 | 0.025425
-0.3 | 0.0027597 | 0.009468 | 0.034843
-0.29 | 0.0038109 | 0.012915 | 0.048195
-0.28 | 0.0052214 | 0.017724 | 0.06607
-0.27 | 0.007565 | 0.024288 | 0.09134
-0.26 | 0.010318 | 0.033359 | 0.12555
-0.25 | 0.014132 | 0.045736 | 0.17142
-0.24 | 0.019322 | 0.06345 | 0.23626
-0.23 | 0.026447 | 0.08651 | 0.32408
-0.22 | 0.035956 | 0.11801 | 0.44022
-0.21 | 0.049176 | 0.15979 | 0.5987
-0.2 | 0.06848 | 0.21762 | 0.8125
-0.19 | 0.0929 | 0.2944 | 1.0949
-0.18 | 0.12618 | 0.39854 | 1.4733
-0.17 | 0.17078 | 0.53581 | 1.9667
-0.16 | 0.23065 | 0.7227 | 2.6083
-0.15 | 0.31 | 0.9633 | 3.4222
-0.14 | 0.41569 | 1.2844 | 4.4808
-0.13 | 0.55857 | 1.6976 | 5.822
-0.12 | 0.7438 | 2.2298 | 7.469
-0.11 | 0.9903 | 2.9296 | 9.472
-0.1 | 1.3128 | 3.8093 | 11.833
-0.09 | 1.7305 | 4.9337 | 14.739
-0.08 | 2.2662 | 6.307 | 17.999
-0.07 | 2.9346 | 8.032 | 21.877
-0.06 | 3.7935 | 10.088 | 26.239
-0.05 | 4.8661 | 12.588 | 31.097
-0.04 | 6.126 | 15.55 | 36.487
-0.03 | 7.706 | 18.949 | 42.387
-0.02 | 9.578 | 22.898 | 48.874
-0.01 | 11.78 | 27.378 | 55.812
0 | 14.33 | 32.483 | 63.4
0.01 | 17.247 | 37.977 | 71.31
0.02 | 20.445 | 43.993 | 79.69
0.03 | 24.117 | 50.737 | 88.56
0.04 | 28.037 | 57.72 | 97.78
0.05 | 32.231 | 65.24 | 107.41
0.06 | 36.753 | 73.22 | 117.37
0.07 | 41.507 | 81.66 | 127.65
0.08 | 46.438 | 90.42 | 138.21
0.09 | 51.474 | 99.48 | 148.94
0.1 | 56.59 | 108.94 | 160.04
0.11 | 61.63 | 118.61 | 171.35
0.12 | 66.9 | 128.54 | 182.81
0.13 | 72.01 | 138.87 | 194.52
0.14 | 77.12 | 149.25 | 206.33
0.15 | 82.14 | 159.87 | 218.25
0.16 | 87.03 | 170.92 | 230.51
0.17 | 91.73 | 181.63 | 242.49
0.18 | 96.29 | 192.89 | 254.73
0.19 | 100.56 | 204.1 | 267
0.2 | 104.67 | 215.34 | 279.3
0.21 | 108.74 | 227.01 | 291.8
0.22 | 112.48 | 238.43 | 304.09
0.23 | 116.21 | 249.98 | 316.51
0.24 | 119.48 | 261.6 | 328.89
0.25 | 122.64 | 273.24 | 341.38
0.26 | 125.57 | 284.75 | 353.46
0.27 | 128.49 | 296.37 | 365.84
0.28 | 131.28 | 307.92 | 378.09
0.29 | 133.74 | 319.45 | 390.19
0.3 | 136.13 | 330.97 | 402.47
0.31 | 138.32 | 342.19 | 414.22
0.32 | 140.46 | 353.52 | 426.17
0.33 | 142.34 | 364.71 | 437.94
0.34 | 144.28 | 375.81 | 449.56
0.35 | 146.01 | 386.75 | 461.1
0.36 | 147.41 | 397.42 | 472.34
0.37 | 149.22 | 408.14 | 483.75
0.38 | 150.61 | 418.58 | 494.75
0.39 | 151.96 | 428.89 | 505.67
0.4 | 153.2 | 438.82 | 516.15
0.41 | 154.28 | 448.7 | 526.76
0.42 | 155.6 | 458.38 | 537.17
0.43 | 156.65 | 467.83 | 547.3
0.44 | 157.63 | 477.01 | 557.3
0.45 | 158.49 | 485.79 | 566.82
0.46 | 159.56 | 494.53 | 576.4
0.47 | 160.37 | 502.91 | 585.6
0.48 | 161.24 | 510.99 | 594.3
0.49 | 161.97 | 518.79 | 603.5
0.5 | 162.5 | 526.26 | 611.6

## Tranconductance (mS-mm)
VGS (V) | VDS = 0.100 V | VDS = 0.500 V | VDS = 0.900 V
-0.75 | -0.002215 | -0.00823 | -0.0288
-0.74 | -0.002047 | -0.0082 | -0.0264
-0.73 | -0.001969 | -0.0084 | -0.022
-0.72 | -0.002027 | -0.00753 | -0.0236
-0.71 | -0.001923 | -0.00651 | -0.02335
-0.7 | -0.001628 | -0.007145 | -0.0197
-0.69 | -0.001739 | -0.00624 | -0.01965
-0.68 | -0.001639 | -0.00607 | -0.0199
-0.67 | -0.001395 | -0.006855 | -0.0196
-0.66 | -0.001406 | -0.00588 | -0.0196
-0.65 | -0.0013725 | -0.00546 | -0.0181
-0.64 | -0.001358 | -0.00551 | -0.015505
-0.63 | -0.0012235 | -0.00521 | -0.01754
-0.62 | -0.0012005 | -0.00485 | -0.01943
-0.61 | -0.001169 | -0.004785 | -0.01771
-0.6 | -0.001063 | -0.00512 | -0.015565
-0.59 | -0.001003 | -0.00449 | -0.014135
-0.58 | -0.0009525 | -0.00419 | -0.01485
-0.57 | -0.0009465 | -0.0044 | -0.013755
-0.56 | -0.0009605 | -0.003795 | -0.013875
-0.55 | -0.0008195 | -0.003345 | -0.014285
-0.54 | -0.0007675 | -0.00356 | -0.012705
-0.53 | -0.0007815 | -0.00371 | -0.01199
-0.52 | -0.000752 | -0.002945 | -0.010855
-0.51 | -0.0005915 | -0.002805 | -0.01065
-0.5 | -0.000511 | -0.00269 | -0.01029
-0.49 | -0.0004325 | -0.002415 | -0.00872
-0.48 | -0.000301 | -0.00221 | -0.00735
-0.47 | -0.0002065 | -0.001525 | -0.006505
-0.46 | -7.8e-05 | -0.0011 | -0.00457
-0.45 | 0.0001325 | -0.00024 | -0.0014
-0.44 | 0.0004075 | 0.00067 | 0.00092
-0.43 | 0.0007545 | 0.00184 | 0.004535
-0.42 | 0.001299 | 0.00406 | 0.011865
-0.41 | 0.00207 | 0.00619 | 0.01986
-0.4 | 0.003095 | 0.009435 | 0.031375
-0.39 | 0.0043815 | 0.01413 | 0.04775
-0.38 | 0.00617 | 0.02003 | 0.06926
-0.37 | 0.0087685 | 0.028515 | 0.103195
-0.36 | 0.013005 | 0.040355 | 0.147225
-0.35 | 0.018098 | 0.057045 | 0.20575
-0.34 | 0.024255 | 0.08002 | 0.294
-0.33 | 0.03344 | 0.11042 | 0.41205
-0.32 | 0.04653 | 0.16079 | 0.575
-0.31 | 0.06438 | 0.22173 | 0.807
-0.3 | 0.089835 | 0.29715 | 1.1385
-0.29 | 0.123085 | 0.4128 | 1.56135
-0.28 | 0.187705 | 0.56865 | 2.15725
-0.27 | 0.25483 | 0.78175 | 2.974
-0.26 | 0.32835 | 1.0724 | 4.004
-0.25 | 0.4502 | 1.50455 | 5.5355
-0.24 | 0.61575 | 2.0387 | 7.633
-0.23 | 0.8317 | 2.728 | 10.198
-0.22 | 1.13645 | 3.664 | 13.731
-0.21 | 1.6262 | 4.9805 | 18.614
-0.2 | 2.1862 | 6.7305 | 24.81
-0.19 | 2.885 | 9.046 | 33.04
-0.18 | 3.894 | 12.0705 | 43.59
-0.17 | 5.2235 | 16.208 | 56.75
-0.16 | 6.961 | 21.3745 | 72.775
-0.15 | 9.252 | 28.085 | 93.625
-0.14 | 12.4285 | 36.715 | 119.99
-0.13 | 16.4055 | 47.27 | 149.41
-0.12 | 21.5865 | 61.6 | 182.5
-0.11 | 28.45 | 78.975 | 218.2
-0.1 | 37.01 | 100.205 | 263.35
-0.09 | 47.67 | 124.885 | 308.3
-0.08 | 60.205 | 154.915 | 356.9
-0.07 | 76.365 | 189.05 | 412
-0.06 | 96.575 | 227.8 | 461
-0.05 | 116.625 | 273.1 | 512.4
-0.04 | 141.995 | 318.05 | 564.5
-0.03 | 172.6 | 367.4 | 619.35
-0.02 | 203.7 | 421.45 | 671.25
-0.01 | 237.6 | 479.25 | 726.3
0 | 273.35 | 529.95 | 774.9
0.01 | 305.75 | 575.5 | 814.5
0.02 | 343.5 | 638 | 862.5
0.03 | 379.6 | 686.35 | 904.5
0.04 | 405.7 | 725.15 | 942.5
0.05 | 435.8 | 775 | 979.5
0.06 | 463.8 | 821 | 1012
0.07 | 484.25 | 860 | 1042
0.08 | 498.35 | 891 | 1064.5
0.09 | 507.6 | 926 | 1091.5
0.1 | 507.8 | 956.5 | 1120.5
0.11 | 515.5 | 980 | 1138.5
0.12 | 519 | 1013 | 1158.5
0.13 | 511 | 1035.5 | 1176
0.14 | 506.5 | 1050 | 1186.5
0.15 | 495.5 | 1083.5 | 1209
0.16 | 479.5 | 1088 | 1212
0.17 | 463 | 1098.5 | 1211
0.18 | 441.5 | 1123.5 | 1225.5
0.19 | 419 | 1122.5 | 1228.5
0.2 | 409 | 1145.5 | 1240
0.21 | 390.5 | 1154.5 | 1239.5
0.22 | 373.5 | 1148.5 | 1235.5
0.23 | 350 | 1158.5 | 1240
0.24 | 321.5 | 1163 | 1243.5
0.25 | 304.5 | 1157.5 | 1228.5
0.26 | 292.5 | 1156.5 | 1223
0.27 | 285.5 | 1158.5 | 1231.5
0.28 | 262.5 | 1154 | 1217.5
0.29 | 242.5 | 1152.5 | 1219
0.3 | 229 | 1137 | 1201.5
0.31 | 216.5 | 1127.5 | 1185
0.32 | 201 | 1126 | 1186
0.33 | 191 | 1114.5 | 1169.5
0.34 | 183.5 | 1102 | 1158
0.35 | 156.5 | 1080.5 | 1139
0.36 | 160.5 | 1069.5 | 1132.5
0.37 | 160 | 1058 | 1120.5
0.38 | 137 | 1037.5 | 1096
0.39 | 129.5 | 1012 | 1070
0.4 | 116 | 990.5 | 1054.5
0.41 | 120 | 978 | 1051
0.42 | 118.5 | 956.5 | 1027
0.43 | 101.5 | 931.5 | 1006.5
0.44 | 92 | 898 | 976
0.45 | 96.5 | 876 | 955
0.46 | 94 | 856 | 939
0.47 | 84 | 823 | 895
0.48 | 80 | 794 | 895
0.49 | 63 | 763.5 | 865
0.5 | 53 | 747 | 810