## IDS-VDS Characteristic (mA-mm)
VGS (V) | VDS = 0.100 V | VDS = 0.500 V | VDS = 0.900 V
-0.75 | 0.00045124 | 0.0019406 | 0.006817
-0.74 | 0.00042721 | 0.0018668 | 0.006597
-0.73 | 0.00040622 | 0.0017915 | 0.006378
-0.72 | 0.00038548 | 0.0017374 | 0.006176
-0.71 | 0.00036805 | 0.0016716 | 0.005988
-0.7 | 0.00035361 | 0.0016017 | 0.005783
-0.69 | 0.00033878 | 0.0015531 | 0.005597
-0.68 | 0.00032195 | 0.0014952 | 0.005389
-0.67 | 0.0003065 | 0.0014351 | 0.005225
-0.66 | 0.00028985 | 0.0013722 | 0.005047
-0.65 | 0.00027743 | 0.0013184 | 0.0048918
-0.64 | 0.00026327 | 0.0012601 | 0.0047249
-0.63 | 0.00024903 | 0.0012127 | 0.0045786
-0.62 | 0.0002401 | 0.0011657 | 0.0044176
-0.61 | 0.00022988 | 0.0011196 | 0.0042774
-0.6 | 0.00021734 | 0.0010753 | 0.0041327
-0.59 | 0.00020746 | 0.0010341 | 0.0039677
-0.58 | 0.00019798 | 0.0010027 | 0.0038498
-0.57 | 0.00018918 | 0.0009574 | 0.0037423
-0.56 | 0.0001772 | 0.0009263 | 0.003609
-0.55 | 0.0001679 | 0.0008859 | 0.0034686
-0.54 | 0.00016169 | 0.0008519 | 0.0033646
-0.53 | 0.00015393 | 0.0008149 | 0.0032749
-0.52 | 0.000146 | 0.0007865 | 0.0031612
-0.51 | 0.00014047 | 0.0007597 | 0.0030687
-0.5 | 0.00013442 | 0.0007329 | 0.0029839
-0.49 | 0.0001294 | 0.0007104 | 0.0028866
-0.48 | 0.00012551 | 0.0006885 | 0.0028014
-0.47 | 0.00012295 | 0.0006754 | 0.0027428
-0.46 | 0.00012152 | 0.0006631 | 0.0027173
-0.45 | 0.0001221 | 0.0006569 | 0.0026958
-0.44 | 0.00012495 | 0.0006615 | 0.0027137
-0.43 | 0.00013197 | 0.0006822 | 0.0027619
-0.42 | 0.00014328 | 0.000712 | 0.0028702
-0.41 | 0.0001615 | 0.0007684 | 0.0030529
-0.4 | 0.00018808 | 0.0008573 | 0.0033366
-0.39 | 0.00022757 | 0.0009836 | 0.0037808
-0.38 | 0.00028237 | 0.0011686 | 0.0044143
-0.37 | 0.00036092 | 0.0014264 | 0.0053606
-0.36 | 0.00047064 | 0.001788 | 0.006747
-0.35 | 0.0006618 | 0.0023079 | 0.008637
-0.34 | 0.0008844 | 0.003035 | 0.011325
-0.33 | 0.0011921 | 0.0040451 | 0.015032
-0.32 | 0.0016152 | 0.0054197 | 0.020394
-0.31 | 0.0021942 | 0.00755 | 0.027858
-0.3 | 0.0030138 | 0.01025 | 0.038134
-0.29 | 0.0041291 | 0.014 | 0.052273
-0.28 | 0.0056768 | 0.019056 | 0.07239
-0.27 | 0.008087 | 0.026228 | 0.09931
-0.26 | 0.011068 | 0.035911 | 0.13621
-0.25 | 0.015102 | 0.049311 | 0.18721
-0.24 | 0.020643 | 0.06823 | 0.25589
-0.23 | 0.028152 | 0.09297 | 0.35067
-0.22 | 0.038338 | 0.12644 | 0.47652
-0.21 | 0.052137 | 0.1722 | 0.6488
-0.2 | 0.07223 | 0.23209 | 0.875
-0.19 | 0.09795 | 0.31442 | 1.1739
-0.18 | 0.13297 | 0.42508 | 1.5743
-0.17 | 0.17916 | 0.5726 | 2.105
-0.16 | 0.2423 | 0.7668 | 2.779
-0.15 | 0.32452 | 1.0224 | 3.6395
-0.14 | 0.43735 | 1.3564 | 4.7731
-0.13 | 0.5814 | 1.789 | 6.152
-0.12 | 0.7769 | 2.3593 | 7.896
-0.11 | 1.0318 | 3.084 | 9.923
-0.1 | 1.3647 | 4.0036 | 12.444
-0.09 | 1.8042 | 5.1731 | 15.436
-0.08 | 2.349 | 6.592 | 18.839
-0.07 | 3.0551 | 8.374 | 22.81
-0.06 | 3.9342 | 10.506 | 27.21
-0.05 | 5.0263 | 13.11 | 32.256
-0.04 | 6.301 | 16.127 | 37.769
-0.03 | 7.922 | 19.609 | 43.793
-0.02 | 9.827 | 23.666 | 50.331
-0.01 | 12.064 | 28.28 | 57.48
0 | 14.693 | 33.455 | 65.14
0.01 | 17.606 | 39.029 | 72.99
0.02 | 20.919 | 45.184 | 81.53
0.03 | 24.574 | 51.881 | 90.5
0.04 | 28.551 | 58.97 | 99.8
0.05 | 32.803 | 66.64 | 109.45
0.06 | 37.346 | 74.7 | 119.4
0.07 | 42.144 | 83.14 | 129.84
0.08 | 47.066 | 91.89 | 140.42
0.09 | 52.09 | 101.08 | 151.24
0.1 | 57.16 | 110.56 | 162.26
0.11 | 62.32 | 120.31 | 173.53
0.12 | 67.55 | 130.35 | 185.19
0.13 | 72.67 | 140.63 | 196.85
0.14 | 77.72 | 151.08 | 208.71
0.15 | 82.68 | 161.7 | 220.52
0.16 | 87.57 | 172.7 | 232.66
0.17 | 92.26 | 183.51 | 244.82
0.18 | 96.75 | 194.73 | 256.94
0.19 | 100.95 | 205.98 | 269.3
0.2 | 105.07 | 217.29 | 281.51
0.21 | 109.01 | 228.86 | 294.02
0.22 | 112.88 | 240.23 | 306.33
0.23 | 116.41 | 251.85 | 318.72
0.24 | 119.79 | 263.34 | 330.88
0.25 | 122.88 | 275.01 | 343.31
0.26 | 125.77 | 286.49 | 355.65
0.27 | 128.79 | 298.1 | 367.87
0.28 | 131.4 | 309.52 | 380.09
0.29 | 133.88 | 320.94 | 392.01
0.3 | 136.23 | 332.48 | 404.22
0.31 | 138.32 | 343.62 | 416.13
0.32 | 140.47 | 354.93 | 427.95
0.33 | 142.34 | 366.15 | 439.69
0.34 | 144.25 | 377.14 | 451.23
0.35 | 145.91 | 388.03 | 462.67
0.36 | 147.49 | 398.59 | 473.97
0.37 | 148.93 | 409.37 | 485.23
0.38 | 150.52 | 419.75 | 496.11
0.39 | 151.8 | 429.9 | 506.98
0.4 | 153.08 | 439.84 | 517.52
0.41 | 154.28 | 449.67 | 528.06
0.42 | 155.36 | 459.32 | 538.39
0.43 | 156.43 | 468.66 | 548.33
0.44 | 157.39 | 477.66 | 558.18
0.45 | 158.11 | 486.42 | 567.86
0.46 | 159.29 | 495.13 | 577
0.47 | 160.07 | 503.45 | 586.4
0.48 | 160.89 | 511.37 | 595
0.49 | 161.54 | 519.12 | 603.8
0.5 | 162.32 | 526.54 | 612.4

## Tranconductance (mS-mm)
VGS (V) | VDS = 0.100 V | VDS = 0.500 V | VDS = 0.900 V
-0.75 | -0.002403 | -0.00738 | -0.022
-0.74 | -0.002251 | -0.007455 | -0.02195
-0.73 | -0.0020865 | -0.00647 | -0.02105
-0.72 | -0.0019085 | -0.005995 | -0.0195
-0.71 | -0.0015935 | -0.006785 | -0.01965
-0.7 | -0.0014635 | -0.005925 | -0.01955
-0.69 | -0.001583 | -0.005325 | -0.0197
-0.68 | -0.001614 | -0.0059 | -0.0186
-0.67 | -0.001605 | -0.00615 | -0.0171
-0.66 | -0.0014535 | -0.005835 | -0.01666
-0.65 | -0.001329 | -0.005605 | -0.016105
-0.64 | -0.00142 | -0.005285 | -0.01566
-0.63 | -0.0011585 | -0.00472 | -0.015365
-0.62 | -0.0009575 | -0.004655 | -0.01506
-0.61 | -0.001138 | -0.00452 | -0.014245
-0.6 | -0.001121 | -0.004275 | -0.015485
-0.59 | -0.000968 | -0.00363 | -0.014145
-0.58 | -0.000914 | -0.003835 | -0.01127
-0.57 | -0.001039 | -0.00382 | -0.01204
-0.56 | -0.001064 | -0.003575 | -0.013685
-0.55 | -0.0007755 | -0.00372 | -0.01222
-0.54 | -0.0006985 | -0.00355 | -0.009685
-0.53 | -0.0007845 | -0.00327 | -0.01017
-0.52 | -0.000673 | -0.00276 | -0.01031
-0.51 | -0.000579 | -0.00268 | -0.008865
-0.5 | -0.0005535 | -0.002465 | -0.009105
-0.49 | -0.0004455 | -0.00222 | -0.009125
-0.48 | -0.0003225 | -0.00175 | -0.00719
-0.47 | -0.0001995 | -0.00127 | -0.004205
-0.46 | -4.25e-05 | -0.000925 | -0.00235
-0.45 | 0.0001715 | -8e-05 | -0.00018
-0.44 | 0.0004935 | 0.001265 | 0.003305
-0.43 | 0.0009165 | 0.002525 | 0.007825
-0.42 | 0.0014765 | 0.00431 | 0.01455
-0.41 | 0.00224 | 0.007265 | 0.02332
-0.4 | 0.0033035 | 0.01076 | 0.036395
-0.39 | 0.0047145 | 0.015565 | 0.053885
-0.38 | 0.0066675 | 0.02214 | 0.07899
-0.37 | 0.0094135 | 0.03097 | 0.116635
-0.36 | 0.015044 | 0.044075 | 0.16382
-0.35 | 0.020688 | 0.06235 | 0.2289
-0.34 | 0.026515 | 0.08686 | 0.31975
-0.33 | 0.03654 | 0.119235 | 0.45345
-0.32 | 0.050105 | 0.175245 | 0.6413
-0.31 | 0.06993 | 0.241515 | 0.887
-0.3 | 0.096745 | 0.3225 | 1.22075
-0.29 | 0.13315 | 0.4403 | 1.7128
-0.28 | 0.197895 | 0.6114 | 2.35185
-0.27 | 0.26956 | 0.84275 | 3.191
-0.26 | 0.35075 | 1.15415 | 4.395
-0.25 | 0.47875 | 1.61595 | 5.984
-0.24 | 0.6525 | 2.18295 | 8.173
-0.23 | 0.88475 | 2.9105 | 11.0315
-0.22 | 1.19925 | 3.9615 | 14.9065
-0.21 | 1.6946 | 5.2825 | 19.924
-0.2 | 2.29065 | 7.111 | 26.255
-0.19 | 3.037 | 9.6495 | 34.965
-0.18 | 4.0605 | 12.909 | 46.555
-0.17 | 5.4665 | 17.086 | 60.235
-0.16 | 7.268 | 22.49 | 76.725
-0.15 | 9.7525 | 29.48 | 99.705
-0.14 | 12.844 | 38.33 | 125.625
-0.13 | 16.9775 | 50.145 | 156.145
-0.12 | 22.52 | 64.75 | 188.55
-0.11 | 29.39 | 82.215 | 227.4
-0.1 | 38.62 | 104.455 | 275.65
-0.09 | 49.215 | 129.42 | 319.75
-0.08 | 62.545 | 160.045 | 368.7
-0.07 | 79.26 | 195.7 | 418.55
-0.06 | 98.56 | 236.8 | 472.3
-0.05 | 118.34 | 281.05 | 527.95
-0.04 | 144.785 | 324.95 | 576.85
-0.03 | 176.3 | 376.95 | 628.1
-0.02 | 207.1 | 433.55 | 684.35
-0.01 | 243.3 | 489.45 | 740.45
0 | 277.1 | 537.45 | 775.5
0.01 | 311.3 | 586.45 | 819.5
0.02 | 348.4 | 642.6 | 875.5
0.03 | 381.6 | 689.3 | 913.5
0.04 | 411.45 | 737.95 | 947.5
0.05 | 439.75 | 786.5 | 980
0.06 | 467.05 | 825 | 1019.5
0.07 | 486 | 859.5 | 1051
0.08 | 497.3 | 897 | 1070
0.09 | 504.7 | 933.5 | 1092
0.1 | 511.5 | 961.5 | 1114.5
0.11 | 519.5 | 989.5 | 1146.5
0.12 | 517.5 | 1016 | 1166
0.13 | 508.5 | 1036.5 | 1176
0.14 | 500.5 | 1053.5 | 1183.5
0.15 | 492.5 | 1081 | 1197.5
0.16 | 479 | 1090.5 | 1215
0.17 | 459 | 1101.5 | 1214
0.18 | 434.5 | 1123.5 | 1224
0.19 | 416 | 1128 | 1228.5
0.2 | 403 | 1144 | 1236
0.21 | 390.5 | 1147 | 1241
0.22 | 370 | 1149.5 | 1235
0.23 | 345.5 | 1155.5 | 1227.5
0.24 | 323.5 | 1158 | 1229.5
0.25 | 299 | 1157.5 | 1238.5
0.26 | 295.5 | 1154.5 | 1228
0.27 | 281.5 | 1151.5 | 1222
0.28 | 254.5 | 1142 | 1207
0.29 | 241.5 | 1148 | 1206.5
0.3 | 222 | 1134 | 1206
0.31 | 212 | 1122.5 | 1186.5
0.32 | 201 | 1126.5 | 1178
0.33 | 189 | 1110.5 | 1164
0.34 | 178.5 | 1094 | 1149
0.35 | 162 | 1072.5 | 1137
0.36 | 151 | 1067 | 1128
0.37 | 151.5 | 1058 | 1107
0.38 | 143.5 | 1026.5 | 1087.5
0.39 | 128 | 1004.5 | 1070.5
0.4 | 124 | 988.5 | 1054
0.41 | 114 | 974 | 1043.5
0.42 | 107.5 | 949.5 | 1013.5
0.43 | 101.5 | 917 | 989.5
0.44 | 84 | 888 | 976.5
0.45 | 95 | 873.5 | 941
0.46 | 98 | 851.5 | 927
0.47 | 80 | 812 | 900
0.48 | 73.5 | 783.5 | 870
0.49 | 71.5 | 758.5 | 870
0.5 | 78 | 742 | 860