## IDS-VDS Characteristic (mA-mm)
VGS (V) | VDS = 0.100 V | VDS = 0.500 V | VDS = 0.900 V
-0.75 | 0.00043799 | 0.0019627 | 0.006926
-0.74 | 0.00041608 | 0.0019017 | 0.006745
-0.73 | 0.00039596 | 0.0018271 | 0.006525
-0.72 | 0.00037834 | 0.0017517 | 0.006307
-0.71 | 0.00035812 | 0.0016819 | 0.006093
-0.7 | 0.00034276 | 0.0016205 | 0.005913
-0.69 | 0.00032553 | 0.0015596 | 0.005692
-0.68 | 0.0003086 | 0.001492 | 0.005505
-0.67 | 0.00029809 | 0.0014383 | 0.005316
-0.66 | 0.00028344 | 0.0013844 | 0.005157
-0.65 | 0.00026936 | 0.0013249 | 0.0049352
-0.64 | 0.00025766 | 0.0012652 | 0.0048188
-0.63 | 0.00024519 | 0.0012171 | 0.0046699
-0.62 | 0.00023448 | 0.0011796 | 0.0044752
-0.61 | 0.00022301 | 0.0011277 | 0.0043401
-0.6 | 0.000211 | 0.0010828 | 0.004186
-0.59 | 0.00020235 | 0.0010383 | 0.0040427
-0.58 | 0.00019293 | 0.0009929 | 0.0039056
-0.57 | 0.00018273 | 0.000953 | 0.0037777
-0.56 | 0.00017431 | 0.0009102 | 0.0036517
-0.55 | 0.00016553 | 0.000874 | 0.0035326
-0.54 | 0.00015729 | 0.0008406 | 0.0034042
-0.53 | 0.00015079 | 0.0008092 | 0.0033216
-0.52 | 0.00014345 | 0.0007719 | 0.0031839
-0.51 | 0.00013778 | 0.0007491 | 0.0030976
-0.5 | 0.00013128 | 0.0007217 | 0.0029997
-0.49 | 0.00012712 | 0.0007004 | 0.002917
-0.48 | 0.00012333 | 0.0006788 | 0.0028376
-0.47 | 0.00011941 | 0.0006639 | 0.0027842
-0.46 | 0.00011873 | 0.0006565 | 0.0027259
-0.45 | 0.000119 | 0.0006505 | 0.0027176
-0.44 | 0.00012204 | 0.0006571 | 0.0027294
-0.43 | 0.00012895 | 0.000678 | 0.0027788
-0.42 | 0.00014093 | 0.0007164 | 0.0028853
-0.41 | 0.00015817 | 0.0007666 | 0.0030603
-0.4 | 0.00018503 | 0.0008533 | 0.0033616
-0.39 | 0.00022379 | 0.0009809 | 0.0038072
-0.38 | 0.00027879 | 0.001162 | 0.0044403
-0.37 | 0.00035559 | 0.0014208 | 0.005391
-0.36 | 0.00046499 | 0.0017876 | 0.006796
-0.35 | 0.0006537 | 0.0023075 | 0.00866
-0.34 | 0.000875 | 0.0030097 | 0.011406
-0.33 | 0.0011776 | 0.004021 | 0.015213
-0.32 | 0.0016004 | 0.0054131 | 0.020556
-0.31 | 0.0021817 | 0.007534 | 0.027869
-0.3 | 0.0029903 | 0.010185 | 0.038338
-0.29 | 0.0040909 | 0.013933 | 0.052736
-0.28 | 0.0056195 | 0.019078 | 0.07255
-0.27 | 0.008012 | 0.026254 | 0.10003
-0.26 | 0.01096 | 0.035839 | 0.13775
-0.25 | 0.014931 | 0.049276 | 0.18807
-0.24 | 0.020426 | 0.06855 | 0.25804
-0.23 | 0.02787 | 0.09322 | 0.35086
-0.22 | 0.038045 | 0.1268 | 0.47911
-0.21 | 0.051698 | 0.172 | 0.6522
-0.2 | 0.0717 | 0.2336 | 0.8793
-0.19 | 0.09718 | 0.31605 | 1.1835
-0.18 | 0.13153 | 0.42499 | 1.5964
-0.17 | 0.17823 | 0.5728 | 2.1124
-0.16 | 0.23989 | 0.768 | 2.8053
-0.15 | 0.32352 | 1.0213 | 3.6742
-0.14 | 0.43488 | 1.3627 | 4.8043
-0.13 | 0.5808 | 1.8044 | 6.208
-0.12 | 0.7769 | 2.3673 | 7.938
-0.11 | 1.029 | 3.0992 | 10.032
-0.1 | 1.3635 | 4.0205 | 12.557
-0.09 | 1.797 | 5.2187 | 15.486
-0.08 | 2.3482 | 6.661 | 18.961
-0.07 | 3.0417 | 8.438 | 22.898
-0.06 | 3.9227 | 10.579 | 27.407
-0.05 | 5.0197 | 13.195 | 32.396
-0.04 | 6.305 | 16.245 | 37.893
-0.03 | 7.93 | 19.742 | 44.066
-0.02 | 9.815 | 23.824 | 50.555
-0.01 | 12.08 | 28.372 | 57.73
0 | 14.689 | 33.592 | 65.35
0.01 | 17.625 | 39.223 | 73.45
0.02 | 20.873 | 45.335 | 81.78
0.03 | 24.565 | 52.048 | 90.77
0.04 | 28.513 | 59.18 | 100.1
0.05 | 32.758 | 66.68 | 109.78
0.06 | 37.319 | 74.82 | 119.63
0.07 | 42.073 | 83.39 | 130.14
0.08 | 47.008 | 92.16 | 140.74
0.09 | 52.047 | 101.4 | 151.54
0.1 | 57.12 | 110.68 | 162.68
0.11 | 62.29 | 120.56 | 173.75
0.12 | 67.48 | 130.68 | 185.51
0.13 | 72.61 | 140.9 | 197.13
0.14 | 77.69 | 151.34 | 208.83
0.15 | 82.68 | 161.98 | 220.85
0.16 | 87.55 | 172.91 | 232.89
0.17 | 92.16 | 183.95 | 244.97
0.18 | 96.63 | 195.03 | 257.25
0.19 | 100.95 | 206.11 | 269.44
0.2 | 105.09 | 217.55 | 281.7
0.21 | 109.07 | 229.11 | 294.27
0.22 | 112.82 | 240.56 | 306.49
0.23 | 116.27 | 252.13 | 318.86
0.24 | 119.71 | 263.55 | 331.23
0.25 | 122.84 | 275.23 | 343.43
0.26 | 125.75 | 286.83 | 355.8
0.27 | 128.65 | 298.28 | 368.06
0.28 | 131.28 | 309.76 | 380.19
0.29 | 133.79 | 321.22 | 392.38
0.3 | 136.07 | 332.65 | 404.3
0.31 | 138.21 | 344.03 | 416.28
0.32 | 140.3 | 355.21 | 428.13
0.33 | 142.46 | 366.24 | 439.84
0.34 | 144.15 | 377.33 | 451.35
0.35 | 145.76 | 388.17 | 462.79
0.36 | 147.45 | 398.91 | 474.13
0.37 | 148.82 | 409.58 | 485.33
0.38 | 150.54 | 419.8 | 496.32
0.39 | 151.7 | 430.08 | 507
0.4 | 152.85 | 440.04 | 517.67
0.41 | 154.08 | 449.82 | 528.14
0.42 | 155.24 | 459.45 | 538.44
0.43 | 156.35 | 468.82 | 548.54
0.44 | 157.23 | 477.91 | 558.24
0.45 | 158.11 | 486.66 | 567.98
0.46 | 159.05 | 495.35 | 577
0.47 | 160.11 | 503.56 | 586.4
0.48 | 160.74 | 511.61 | 595.1
0.49 | 161.48 | 519.36 | 603.8
0.5 | 162.24 | 526.77 | 612.4

## Tranconductance (mS-mm)
VGS (V) | VDS = 0.100 V | VDS = 0.500 V | VDS = 0.900 V
-0.75 | -0.002191 | -0.0061 | -0.0181
-0.74 | -0.0021015 | -0.00678 | -0.02005
-0.73 | -0.001887 | -0.0075 | -0.0219
-0.72 | -0.001892 | -0.00726 | -0.0216
-0.71 | -0.001779 | -0.00656 | -0.0197
-0.7 | -0.0016295 | -0.006115 | -0.02005
-0.69 | -0.001708 | -0.006425 | -0.0204
-0.68 | -0.001372 | -0.006065 | -0.0188
-0.67 | -0.001258 | -0.00538 | -0.0174
-0.66 | -0.0014365 | -0.00567 | -0.01904
-0.65 | -0.001289 | -0.00596 | -0.01691
-0.64 | -0.0012085 | -0.00539 | -0.013265
-0.63 | -0.001159 | -0.00428 | -0.01718
-0.62 | -0.001109 | -0.00447 | -0.01649
-0.61 | -0.001174 | -0.00484 | -0.01446
-0.6 | -0.001033 | -0.00447 | -0.01487
-0.59 | -0.0009035 | -0.004495 | -0.01402
-0.58 | -0.000981 | -0.004265 | -0.01325
-0.57 | -0.000931 | -0.004135 | -0.012695
-0.56 | -0.00086 | -0.00395 | -0.012255
-0.55 | -0.000851 | -0.00348 | -0.012375
-0.54 | -0.000737 | -0.00324 | -0.01055
-0.53 | -0.000692 | -0.003435 | -0.011015
-0.52 | -0.0006505 | -0.003005 | -0.0112
-0.51 | -0.0006085 | -0.00251 | -0.00921
-0.5 | -0.000533 | -0.002435 | -0.00903
-0.49 | -0.0003975 | -0.002145 | -0.008105
-0.48 | -0.0003855 | -0.001825 | -0.00664
-0.47 | -0.00023 | -0.001115 | -0.005585
-0.46 | -2.05e-05 | -0.00067 | -0.00333
-0.45 | 0.0001655 | 3e-05 | 0.000175
-0.44 | 0.0004975 | 0.001375 | 0.00306
-0.43 | 0.0009445 | 0.002965 | 0.007795
-0.42 | 0.001461 | 0.00443 | 0.014075
-0.41 | 0.002205 | 0.006845 | 0.023815
-0.4 | 0.003281 | 0.010715 | 0.037345
-0.39 | 0.004688 | 0.015435 | 0.053935
-0.38 | 0.00659 | 0.021995 | 0.07919
-0.37 | 0.00931 | 0.03128 | 0.117785
-0.36 | 0.0149055 | 0.044335 | 0.16345
-0.35 | 0.0205005 | 0.061105 | 0.2305
-0.34 | 0.026195 | 0.085675 | 0.32765
-0.33 | 0.03627 | 0.12017 | 0.4575
-0.32 | 0.050205 | 0.17565 | 0.6328
-0.31 | 0.069495 | 0.238595 | 0.8891
-0.3 | 0.09546 | 0.31995 | 1.24335
-0.29 | 0.13146 | 0.44465 | 1.7106
-0.28 | 0.196055 | 0.61605 | 2.3647
-0.27 | 0.267025 | 0.83805 | 3.26
-0.26 | 0.34595 | 1.1511 | 4.402
-0.25 | 0.4733 | 1.63555 | 6.0145
-0.24 | 0.64695 | 2.1972 | 8.1395
-0.23 | 0.88095 | 2.9125 | 11.0535
-0.22 | 1.1914 | 3.939 | 15.067
-0.21 | 1.68275 | 5.34 | 20.0095
-0.2 | 2.2741 | 7.2025 | 26.565
-0.19 | 2.9915 | 9.5695 | 35.855
-0.18 | 4.0525 | 12.8375 | 46.445
-0.17 | 5.418 | 17.1505 | 60.445
-0.16 | 7.2645 | 22.425 | 78.09
-0.15 | 9.7495 | 29.735 | 99.95
-0.14 | 12.864 | 39.155 | 126.69
-0.13 | 17.101 | 50.23 | 156.685
-0.12 | 22.41 | 64.74 | 191.2
-0.11 | 29.33 | 82.66 | 230.95
-0.1 | 38.4 | 105.975 | 272.7
-0.09 | 49.235 | 132.025 | 320.2
-0.08 | 62.235 | 160.965 | 370.6
-0.07 | 78.725 | 195.9 | 422.3
-0.06 | 98.9 | 237.85 | 474.9
-0.05 | 119.115 | 283.3 | 524.3
-0.04 | 145.515 | 327.35 | 583.5
-0.03 | 175.5 | 378.95 | 633.1
-0.02 | 207.5 | 431.5 | 683.2
-0.01 | 243.7 | 488.4 | 739.75
0 | 277.25 | 542.55 | 786
0.01 | 309.2 | 587.15 | 821.5
0.02 | 347 | 641.25 | 866
0.03 | 382 | 692.25 | 916
0.04 | 409.65 | 731.6 | 950.5
0.05 | 440.3 | 782 | 976.5
0.06 | 465.75 | 835.5 | 1018
0.07 | 484.45 | 867 | 1055.5
0.08 | 498.7 | 900.5 | 1070
0.09 | 505.6 | 926 | 1097
0.1 | 512.15 | 958 | 1110.5
0.11 | 518 | 1000 | 1141.5
0.12 | 516 | 1017 | 1169
0.13 | 510.5 | 1033 | 1166
0.14 | 503.5 | 1054 | 1186
0.15 | 493 | 1078.5 | 1203
0.16 | 474 | 1098.5 | 1206
0.17 | 454 | 1106 | 1218
0.18 | 439.5 | 1108 | 1223.5
0.19 | 423 | 1126 | 1222.5
0.2 | 406 | 1150 | 1241.5
0.21 | 386.5 | 1150.5 | 1239.5
0.22 | 360 | 1151 | 1229.5
0.23 | 344.5 | 1149.5 | 1237
0.24 | 328.5 | 1155 | 1228.5
0.25 | 302 | 1164 | 1228.5
0.26 | 290.5 | 1152.5 | 1231.5
0.27 | 276.5 | 1146.5 | 1219.5
0.28 | 257 | 1147 | 1216
0.29 | 239.5 | 1144.5 | 1205.5
0.3 | 221 | 1140.5 | 1195
0.31 | 211.5 | 1128 | 1191.5
0.32 | 212.5 | 1110.5 | 1178
0.33 | 192.5 | 1106 | 1161
0.34 | 165 | 1096.5 | 1147.5
0.35 | 165 | 1079 | 1139
0.36 | 153 | 1070.5 | 1127
0.37 | 154.5 | 1044.5 | 1109.5
0.38 | 144 | 1025 | 1083.5
0.39 | 115.5 | 1012 | 1067.5
0.4 | 119 | 987 | 1057
0.41 | 119.5 | 970.5 | 1038.5
0.42 | 113.5 | 950 | 1020
0.43 | 99.5 | 923 | 990
0.44 | 88 | 892 | 972
0.45 | 91 | 872 | 938
0.46 | 100 | 845 | 921
0.47 | 84.5 | 813 | 905
0.48 | 68.5 | 790 | 870
0.49 | 75 | 758 | 865
0.5 | 76 | 741 | 860