## IDS-VDS Characteristic (mA-mm)
VGS (V) | VDS = 0.100 V | VDS = 0.500 V | VDS = 0.900 V
-0.75 | 0.00040916 | 0.0018536 | 0.006586
-0.74 | 0.00038805 | 0.0017848 | 0.006346
-0.73 | 0.00036972 | 0.0017152 | 0.006136
-0.72 | 0.00035124 | 0.0016454 | 0.005954
-0.71 | 0.00033363 | 0.0015853 | 0.005797
-0.7 | 0.00031821 | 0.0015136 | 0.005535
-0.69 | 0.00030445 | 0.001459 | 0.005408
-0.68 | 0.00028948 | 0.0014082 | 0.005218
-0.67 | 0.00027435 | 0.0013393 | 0.005077
-0.66 | 0.00026013 | 0.0012916 | 0.0049083
-0.65 | 0.00025196 | 0.0012459 | 0.0047452
-0.64 | 0.00024051 | 0.0011943 | 0.0045692
-0.63 | 0.00022738 | 0.00115 | 0.0044043
-0.62 | 0.00021491 | 0.0011063 | 0.0042586
-0.61 | 0.00020582 | 0.0010605 | 0.0041041
-0.6 | 0.00019643 | 0.001023 | 0.0039874
-0.59 | 0.000187 | 0.0009734 | 0.0038614
-0.58 | 0.00017791 | 0.0009398 | 0.0037455
-0.57 | 0.00016959 | 0.0009081 | 0.0035886
-0.56 | 0.00016143 | 0.000877 | 0.003476
-0.55 | 0.00015236 | 0.0008373 | 0.0033533
-0.54 | 0.00014533 | 0.0008003 | 0.0032162
-0.53 | 0.000138 | 0.0007692 | 0.0031157
-0.52 | 0.00013236 | 0.000743 | 0.0030053
-0.51 | 0.00012705 | 0.0007182 | 0.0029397
-0.5 | 0.00012199 | 0.000689 | 0.00287
-0.49 | 0.00011791 | 0.0006725 | 0.0027709
-0.48 | 0.00011424 | 0.000651 | 0.0027011
-0.47 | 0.00011284 | 0.0006348 | 0.0026473
-0.46 | 0.0001111 | 0.000626 | 0.0026108
-0.45 | 0.00011188 | 0.0006234 | 0.0025801
-0.44 | 0.00011648 | 0.0006283 | 0.0026122
-0.43 | 0.00012325 | 0.0006458 | 0.002656
-0.42 | 0.00013546 | 0.0006811 | 0.0027738
-0.41 | 0.00015302 | 0.0007365 | 0.0029577
-0.4 | 0.00018054 | 0.0008223 | 0.0032588
-0.39 | 0.00021989 | 0.0009479 | 0.0037116
-0.38 | 0.00027543 | 0.0011311 | 0.0043468
-0.37 | 0.00035462 | 0.0013963 | 0.0053375
-0.36 | 0.00046449 | 0.0017593 | 0.006746
-0.35 | 0.000655 | 0.0022808 | 0.008658
-0.34 | 0.0008769 | 0.0029974 | 0.011371
-0.33 | 0.0011851 | 0.0039992 | 0.015222
-0.32 | 0.0016071 | 0.0053854 | 0.020575
-0.31 | 0.0021919 | 0.007513 | 0.027982
-0.3 | 0.0029967 | 0.010215 | 0.038497
-0.29 | 0.0041102 | 0.013944 | 0.053044
-0.28 | 0.0056388 | 0.019101 | 0.07301
-0.27 | 0.008063 | 0.026162 | 0.10031
-0.26 | 0.010975 | 0.035914 | 0.13698
-0.25 | 0.014982 | 0.049082 | 0.18935
-0.24 | 0.020414 | 0.06834 | 0.25817
-0.23 | 0.027916 | 0.09284 | 0.35288
-0.22 | 0.038096 | 0.12615 | 0.48077
-0.21 | 0.051864 | 0.17128 | 0.6511
-0.2 | 0.07199 | 0.23199 | 0.8805
-0.19 | 0.09696 | 0.31392 | 1.1847
-0.18 | 0.13225 | 0.42482 | 1.5907
-0.17 | 0.17851 | 0.5728 | 2.1154
-0.16 | 0.24041 | 0.7633 | 2.7992
-0.15 | 0.32365 | 1.0201 | 3.6674
-0.14 | 0.43359 | 1.356 | 4.8097
-0.13 | 0.5807 | 1.7951 | 6.227
-0.12 | 0.7741 | 2.3573 | 7.93
-0.11 | 1.0268 | 3.0672 | 10.032
-0.1 | 1.3593 | 4.0035 | 12.539
-0.09 | 1.7916 | 5.1768 | 15.54
-0.08 | 2.3346 | 6.611 | 18.978
-0.07 | 3.0374 | 8.384 | 22.934
-0.06 | 3.9074 | 10.502 | 27.34
-0.05 | 4.9948 | 13.085 | 32.388
-0.04 | 6.283 | 16.105 | 37.889
-0.03 | 7.852 | 19.622 | 43.921
-0.02 | 9.789 | 23.609 | 50.545
-0.01 | 12.015 | 28.229 | 57.62
0 | 14.618 | 33.389 | 65.3
0.01 | 17.516 | 38.997 | 73.34
0.02 | 20.803 | 45.158 | 81.85
0.03 | 24.478 | 51.864 | 90.71
0.04 | 28.407 | 59 | 100.04
0.05 | 32.699 | 66.55 | 109.74
0.06 | 37.186 | 74.67 | 119.72
0.07 | 41.985 | 83.22 | 130.02
0.08 | 46.917 | 91.98 | 140.69
0.09 | 51.977 | 101 | 151.54
0.1 | 57.06 | 110.54 | 162.62
0.11 | 62.22 | 120.31 | 174.05
0.12 | 67.5 | 130.45 | 185.41
0.13 | 72.67 | 140.78 | 197.18
0.14 | 77.76 | 151.06 | 209.02
0.15 | 82.72 | 161.84 | 220.92
0.16 | 87.57 | 172.82 | 233.08
0.17 | 92.24 | 183.67 | 245.18
0.18 | 96.83 | 194.93 | 257.34
0.19 | 101.2 | 206.11 | 269.65
0.2 | 105.35 | 217.43 | 282.03
0.21 | 109.33 | 229.06 | 294.4
0.22 | 112.96 | 240.51 | 306.82
0.23 | 116.57 | 251.95 | 319.19
0.24 | 119.91 | 263.63 | 331.54
0.25 | 123.18 | 275.27 | 344.05
0.26 | 126.21 | 286.81 | 356.09
0.27 | 129.09 | 298.44 | 368.41
0.28 | 131.61 | 309.73 | 380.61
0.29 | 134.08 | 321.39 | 392.65
0.3 | 136.47 | 332.86 | 404.86
0.31 | 138.75 | 344.21 | 416.67
0.32 | 141 | 355.51 | 428.61
0.33 | 142.84 | 366.56 | 440.36
0.34 | 144.47 | 377.69 | 451.93
0.35 | 146.29 | 388.59 | 463.3
0.36 | 147.87 | 399.25 | 474.67
0.37 | 149.67 | 409.9 | 485.87
0.38 | 150.83 | 420.36 | 496.92
0.39 | 152.1 | 430.62 | 507.74
0.4 | 153.53 | 440.55 | 518.24
0.41 | 154.7 | 450.46 | 528.78
0.42 | 155.89 | 459.99 | 539.18
0.43 | 156.82 | 469.45 | 549.15
0.44 | 157.79 | 478.53 | 559.07
0.45 | 158.79 | 487.42 | 568.61
0.46 | 159.95 | 496.11 | 577.8
0.47 | 160.56 | 504.35 | 587
0.48 | 161.28 | 512.49 | 595.9
0.49 | 162.14 | 520.22 | 604.6
0.5 | 162.81 | 527.66 | 613.2

## Tranconductance (mS-mm)
VGS (V) | VDS = 0.100 V | VDS = 0.500 V | VDS = 0.900 V
-0.75 | -0.002111 | -0.00688 | -0.024
-0.74 | -0.001972 | -0.00692 | -0.0225
-0.73 | -0.0018405 | -0.00697 | -0.0196
-0.72 | -0.0018045 | -0.006495 | -0.01695
-0.71 | -0.0016515 | -0.00659 | -0.02095
-0.7 | -0.001459 | -0.006315 | -0.01945
-0.69 | -0.0014365 | -0.00527 | -0.01585
-0.68 | -0.001505 | -0.005985 | -0.01655
-0.67 | -0.0014675 | -0.00583 | -0.015485
-0.66 | -0.0011195 | -0.00467 | -0.01659
-0.65 | -0.000981 | -0.004865 | -0.016955
-0.64 | -0.001229 | -0.004795 | -0.017045
-0.63 | -0.00128 | -0.0044 | -0.01553
-0.62 | -0.001078 | -0.004475 | -0.01501
-0.61 | -0.000924 | -0.004165 | -0.01356
-0.6 | -0.000941 | -0.004355 | -0.012135
-0.59 | -0.000926 | -0.00416 | -0.012095
-0.58 | -0.0008705 | -0.003265 | -0.01364
-0.57 | -0.000824 | -0.00314 | -0.013475
-0.56 | -0.0008615 | -0.00354 | -0.011765
-0.55 | -0.000805 | -0.003835 | -0.01299
-0.54 | -0.000718 | -0.003405 | -0.01188
-0.53 | -0.0006485 | -0.002865 | -0.010545
-0.52 | -0.0005475 | -0.00255 | -0.0088
-0.51 | -0.0005185 | -0.0027 | -0.006765
-0.5 | -0.000457 | -0.002285 | -0.00844
-0.49 | -0.0003875 | -0.0019 | -0.008445
-0.48 | -0.0002535 | -0.001885 | -0.00618
-0.47 | -0.000157 | -0.00125 | -0.004515
-0.46 | -4.8e-05 | -0.00057 | -0.00336
-0.45 | 0.000269 | 0.000115 | 7e-05
-0.44 | 0.0005685 | 0.00112 | 0.003795
-0.43 | 0.000949 | 0.00264 | 0.00808
-0.42 | 0.0014885 | 0.004535 | 0.015085
-0.41 | 0.002254 | 0.00706 | 0.02425
-0.4 | 0.0033435 | 0.01057 | 0.037695
-0.39 | 0.0047445 | 0.01544 | 0.0544
-0.38 | 0.0067365 | 0.02242 | 0.081295
-0.37 | 0.009453 | 0.03141 | 0.11996
-0.36 | 0.015019 | 0.044225 | 0.166025
-0.35 | 0.0206205 | 0.061905 | 0.23125
-0.34 | 0.026505 | 0.08592 | 0.3282
-0.33 | 0.03651 | 0.1194 | 0.4602
-0.32 | 0.05034 | 0.17569 | 0.638
-0.31 | 0.06948 | 0.24148 | 0.8961
-0.3 | 0.095915 | 0.32155 | 1.2531
-0.29 | 0.132105 | 0.4443 | 1.72565
-0.28 | 0.19764 | 0.6109 | 2.3633
-0.27 | 0.26681 | 0.84065 | 3.1985
-0.26 | 0.34595 | 1.146 | 4.452
-0.25 | 0.47195 | 1.6213 | 6.0595
-0.24 | 0.6467 | 2.1879 | 8.1765
-0.23 | 0.8841 | 2.8905 | 11.13
-0.22 | 1.1974 | 3.922 | 14.911
-0.21 | 1.6947 | 5.292 | 19.9865
-0.2 | 2.2548 | 7.132 | 26.68
-0.19 | 3.013 | 9.6415 | 35.51
-0.18 | 4.0775 | 12.944 | 46.535
-0.17 | 5.408 | 16.924 | 60.425
-0.16 | 7.257 | 22.365 | 77.6
-0.15 | 9.659 | 29.635 | 100.525
-0.14 | 12.8525 | 38.75 | 127.98
-0.13 | 17.0255 | 50.065 | 156.015
-0.12 | 22.305 | 63.605 | 190.25
-0.11 | 29.26 | 82.31 | 230.45
-0.1 | 38.24 | 105.48 | 275.4
-0.09 | 48.765 | 130.375 | 321.95
-0.08 | 62.29 | 160.36 | 369.7
-0.07 | 78.64 | 194.55 | 418.1
-0.06 | 97.87 | 235.05 | 472.7
-0.05 | 118.78 | 280.15 | 527.45
-0.04 | 142.86 | 326.85 | 576.65
-0.03 | 175.3 | 375.2 | 632.8
-0.02 | 208.15 | 430.35 | 684.95
-0.01 | 241.45 | 489 | 737.75
0 | 275.05 | 538.4 | 786
0.01 | 309.25 | 588.45 | 827.5
0.02 | 348.1 | 643.35 | 868.5
0.03 | 380.2 | 692.1 | 909.5
0.04 | 411.05 | 734.3 | 951.5
0.05 | 438.95 | 783.5 | 984
0.06 | 464.3 | 833.5 | 1014
0.07 | 486.55 | 865.5 | 1048.5
0.08 | 499.6 | 889 | 1076
0.09 | 507.15 | 928 | 1096.5
0.1 | 512.15 | 965.5 | 1125.5
0.11 | 522 | 995.5 | 1139.5
0.12 | 522.5 | 1023.5 | 1156.5
0.13 | 513 | 1030.5 | 1180.5
0.14 | 502.5 | 1053 | 1187
0.15 | 490.5 | 1088 | 1203
0.16 | 476 | 1091.5 | 1213
0.17 | 463 | 1105.5 | 1213
0.18 | 448 | 1122 | 1223.5
0.19 | 426 | 1125 | 1234.5
0.2 | 406.5 | 1147.5 | 1237.5
0.21 | 380.5 | 1154 | 1239.5
0.22 | 362 | 1144.5 | 1239.5
0.23 | 347.5 | 1156 | 1236
0.24 | 330.5 | 1166 | 1243
0.25 | 315 | 1159 | 1227.5
0.26 | 295.5 | 1158.5 | 1218
0.27 | 270 | 1146 | 1226
0.28 | 249.5 | 1147.5 | 1212
0.29 | 243 | 1156.5 | 1212.5
0.3 | 233.5 | 1141 | 1201
0.31 | 226.5 | 1132.5 | 1187.5
0.32 | 204.5 | 1117.5 | 1184.5
0.33 | 173.5 | 1109 | 1166
0.34 | 172.5 | 1101.5 | 1147
0.35 | 170 | 1078 | 1137
0.36 | 169 | 1065.5 | 1128.5
0.37 | 148 | 1055.5 | 1112.5
0.38 | 121.5 | 1036 | 1093.5
0.39 | 135 | 1009.5 | 1066
0.4 | 130 | 992 | 1052
0.41 | 118 | 972 | 1047
0.42 | 106 | 949.5 | 1018.5
0.43 | 95 | 927 | 994.5
0.44 | 98.5 | 898.5 | 973
0.45 | 108 | 879 | 936.5
0.46 | 88.5 | 846.5 | 919.5
0.47 | 66.5 | 819 | 905
0.48 | 79 | 793.5 | 880
0.49 | 76.5 | 758.5 | 865
0.5 | 67 | 744 | 860