## IDS-VDS Characteristic (mA-mm)
VGS (V) | VDS = 0.100 V | VDS = 0.500 V | VDS = 0.900 V
-0.75 | 0.00041055 | 0.0017801 | 0.006035
-0.74 | 0.00038963 | 0.0017055 | 0.005864
-0.73 | 0.0003718 | 0.001639 | 0.005678
-0.72 | 0.00035778 | 0.0015699 | 0.005455
-0.71 | 0.00033954 | 0.0015168 | 0.005324
-0.7 | 0.00032266 | 0.001454 | 0.005144
-0.69 | 0.00030801 | 0.0014076 | 0.0049888
-0.68 | 0.00029136 | 0.0013505 | 0.0048687
-0.67 | 0.00028233 | 0.0013026 | 0.0046895
-0.66 | 0.00026717 | 0.0012577 | 0.0045502
-0.65 | 0.00025516 | 0.0012069 | 0.0043854
-0.64 | 0.00024363 | 0.0011588 | 0.0042363
-0.63 | 0.00023108 | 0.0011191 | 0.004083
-0.62 | 0.00021986 | 0.0010753 | 0.0039645
-0.61 | 0.00021226 | 0.0010411 | 0.0038377
-0.6 | 0.00020156 | 0.0009972 | 0.0037079
-0.59 | 0.00019008 | 0.0009649 | 0.0035923
-0.58 | 0.00017999 | 0.000926 | 0.0034768
-0.57 | 0.00016962 | 0.0008854 | 0.0033619
-0.56 | 0.0001626 | 0.0008545 | 0.0032514
-0.55 | 0.00015473 | 0.0008242 | 0.0031412
-0.54 | 0.0001469 | 0.0007867 | 0.0030247
-0.53 | 0.00014167 | 0.0007574 | 0.002935
-0.52 | 0.00013619 | 0.0007378 | 0.0028479
-0.51 | 0.00012901 | 0.0007106 | 0.0027581
-0.5 | 0.00012413 | 0.0006879 | 0.0026775
-0.49 | 0.00011994 | 0.0006639 | 0.0026127
-0.48 | 0.00011699 | 0.000651 | 0.0025763
-0.47 | 0.000114 | 0.0006418 | 0.0025293
-0.46 | 0.00011547 | 0.0006387 | 0.0025007
-0.45 | 0.00011769 | 0.0006344 | 0.0025053
-0.44 | 0.00012208 | 0.0006488 | 0.0025574
-0.43 | 0.00013069 | 0.0006715 | 0.0026285
-0.42 | 0.00014466 | 0.0007147 | 0.0027775
-0.41 | 0.00016498 | 0.0007868 | 0.0030106
-0.4 | 0.00019596 | 0.000886 | 0.0033721
-0.39 | 0.00024075 | 0.0010347 | 0.003898
-0.38 | 0.0003039 | 0.0012482 | 0.0046647
-0.37 | 0.00039098 | 0.001545 | 0.00582
-0.36 | 0.0005122 | 0.0019647 | 0.00738
-0.35 | 0.0007229 | 0.0025544 | 0.009527
-0.34 | 0.0009731 | 0.0033777 | 0.012656
-0.33 | 0.0013106 | 0.0045138 | 0.017023
-0.32 | 0.0017781 | 0.006239 | 0.02307
-0.31 | 0.0024198 | 0.008422 | 0.03148
-0.3 | 0.0033106 | 0.011463 | 0.04323
-0.29 | 0.0045343 | 0.015637 | 0.05974
-0.28 | 0.006413 | 0.021395 | 0.0814
-0.27 | 0.008763 | 0.029351 | 0.11263
-0.26 | 0.011969 | 0.040102 | 0.15384
-0.25 | 0.016341 | 0.054954 | 0.21043
-0.24 | 0.022226 | 0.07605 | 0.2857
-0.23 | 0.030388 | 0.1029 | 0.39083
-0.22 | 0.041298 | 0.13985 | 0.53122
-0.21 | 0.056132 | 0.18925 | 0.7199
-0.2 | 0.07776 | 0.25555 | 0.9702
-0.19 | 0.10504 | 0.34654 | 1.297
-0.18 | 0.14216 | 0.46471 | 1.7411
-0.17 | 0.1917 | 0.6288 | 2.2993
-0.16 | 0.25669 | 0.8357 | 3.0509
-0.15 | 0.34565 | 1.1104 | 3.9846
-0.14 | 0.46351 | 1.4745 | 5.1768
-0.13 | 0.6185 | 1.9452 | 6.653
-0.12 | 0.8242 | 2.5503 | 8.474
-0.11 | 1.0889 | 3.3202 | 10.674
-0.1 | 1.4393 | 4.2958 | 13.31
-0.09 | 1.8919 | 5.5437 | 16.354
-0.08 | 2.467 | 7.051 | 19.975
-0.07 | 3.1926 | 8.898 | 24.004
-0.06 | 4.0982 | 11.126 | 28.597
-0.05 | 5.2234 | 13.819 | 33.721
-0.04 | 6.558 | 16.909 | 39.38
-0.03 | 8.192 | 20.58 | 45.559
-0.02 | 10.143 | 24.671 | 52.21
-0.01 | 12.438 | 29.321 | 59.56
0 | 15.079 | 34.628 | 67.24
0.01 | 18.066 | 40.309 | 75.4
0.02 | 21.355 | 46.567 | 83.9
0.03 | 25.069 | 53.337 | 92.98
0.04 | 29.038 | 60.51 | 102.38
0.05 | 33.351 | 68.18 | 112.12
0.06 | 37.882 | 76.3 | 121.98
0.07 | 42.674 | 84.87 | 132.48
0.08 | 47.602 | 93.69 | 143.14
0.09 | 52.611 | 102.68 | 153.97
0.1 | 57.66 | 112.22 | 165.17
0.11 | 62.85 | 122 | 176.36
0.12 | 68.13 | 132.1 | 188.01
0.13 | 73.21 | 142.54 | 199.75
0.14 | 78.24 | 152.76 | 211.5
0.15 | 83.21 | 163.53 | 223.4
0.16 | 87.99 | 174.51 | 235.52
0.17 | 92.7 | 185.43 | 247.6
0.18 | 97.16 | 196.53 | 259.75
0.19 | 101.42 | 207.73 | 271.99
0.2 | 105.57 | 219.01 | 284.22
0.21 | 109.49 | 230.61 | 296.69
0.22 | 113.16 | 242.03 | 309.04
0.23 | 116.74 | 253.39 | 321.23
0.24 | 120.03 | 265.02 | 333.66
0.25 | 123.22 | 276.69 | 345.9
0.26 | 126.07 | 288.2 | 358.11
0.27 | 128.87 | 299.8 | 370.36
0.28 | 131.52 | 311.07 | 382.41
0.29 | 134.07 | 322.55 | 394.52
0.3 | 136.35 | 334.05 | 406.51
0.31 | 138.49 | 345.31 | 418.47
0.32 | 140.52 | 356.51 | 430.22
0.33 | 142.46 | 367.61 | 441.94
0.34 | 144.45 | 378.58 | 453.3
0.35 | 145.99 | 389.41 | 464.78
0.36 | 147.51 | 400.11 | 476.01
0.37 | 149.05 | 410.58 | 487.26
0.38 | 150.33 | 421.02 | 498.13
0.39 | 151.9 | 431.16 | 508.77
0.4 | 152.98 | 441.06 | 519.4
0.41 | 154.08 | 450.94 | 529.75
0.42 | 155.16 | 460.35 | 540.12
0.43 | 156.37 | 469.75 | 550.11
0.44 | 157.33 | 478.77 | 559.83
0.45 | 158.23 | 487.51 | 569.4
0.46 | 158.97 | 496.11 | 578.6
0.47 | 159.88 | 504.3 | 588
0.48 | 160.92 | 512.27 | 596.8
0.49 | 161.48 | 519.92 | 605.3
0.5 | 162.15 | 527.3 | 613.7

## Tranconductance (mS-mm)
VGS (V) | VDS = 0.100 V | VDS = 0.500 V | VDS = 0.900 V
-0.75 | -0.002092 | -0.00746 | -0.0171
-0.74 | -0.0019375 | -0.007055 | -0.01785
-0.73 | -0.0015925 | -0.00678 | -0.02045
-0.72 | -0.001613 | -0.00611 | -0.0177
-0.71 | -0.001756 | -0.005795 | -0.01555
-0.7 | -0.0015765 | -0.00546 | -0.01676
-0.69 | -0.001565 | -0.005175 | -0.013765
-0.68 | -0.001284 | -0.00525 | -0.014965
-0.67 | -0.0012095 | -0.00464 | -0.015925
-0.66 | -0.0013585 | -0.004785 | -0.015205
-0.65 | -0.001177 | -0.004945 | -0.015695
-0.64 | -0.001204 | -0.00439 | -0.01512
-0.63 | -0.0011885 | -0.004175 | -0.01359
-0.62 | -0.000941 | -0.0039 | -0.012265
-0.61 | -0.000915 | -0.003905 | -0.01283
-0.6 | -0.001109 | -0.00381 | -0.01227
-0.59 | -0.0010785 | -0.00356 | -0.011555
-0.58 | -0.001023 | -0.003975 | -0.01152
-0.57 | -0.0008695 | -0.003575 | -0.01127
-0.56 | -0.0007445 | -0.00306 | -0.011035
-0.55 | -0.000785 | -0.00339 | -0.011335
-0.54 | -0.000653 | -0.00334 | -0.01031
-0.53 | -0.0005355 | -0.002445 | -0.00884
-0.52 | -0.000633 | -0.00234 | -0.008845
-0.51 | -0.000603 | -0.002495 | -0.00852
-0.5 | -0.0004535 | -0.002335 | -0.00727
-0.49 | -0.000357 | -0.001845 | -0.00506
-0.48 | -0.000297 | -0.001105 | -0.00417
-0.47 | -7.6e-05 | -0.000615 | -0.00378
-0.46 | 0.0001845 | -0.00037 | -0.0012
-0.45 | 0.0003305 | 0.000505 | 0.002835
-0.44 | 0.00065 | 0.001855 | 0.00616
-0.43 | 0.001129 | 0.003295 | 0.011005
-0.42 | 0.0017145 | 0.005765 | 0.019105
-0.41 | 0.002565 | 0.008565 | 0.02973
-0.4 | 0.0037885 | 0.012395 | 0.04437
-0.39 | 0.005397 | 0.01811 | 0.06463
-0.38 | 0.0075115 | 0.025515 | 0.0961
-0.37 | 0.010415 | 0.035825 | 0.135765
-0.36 | 0.016596 | 0.05047 | 0.18535
-0.35 | 0.023045 | 0.07065 | 0.2638
-0.34 | 0.029385 | 0.09797 | 0.3748
-0.33 | 0.04025 | 0.143065 | 0.5207
-0.32 | 0.05546 | 0.19541 | 0.72285
-0.31 | 0.076625 | 0.2612 | 1.008
-0.3 | 0.105725 | 0.36075 | 1.413
-0.29 | 0.15512 | 0.4966 | 1.9085
-0.28 | 0.211435 | 0.6857 | 2.6445
-0.27 | 0.2778 | 0.93535 | 3.622
-0.26 | 0.3789 | 1.28015 | 4.89
-0.25 | 0.51285 | 1.7974 | 6.593
-0.24 | 0.70235 | 2.3973 | 9.02
-0.23 | 0.9536 | 3.19 | 12.276
-0.22 | 1.2872 | 4.3175 | 16.4535
-0.21 | 1.8231 | 5.785 | 21.949
-0.2 | 2.4454 | 7.8645 | 28.855
-0.19 | 3.22 | 10.458 | 38.545
-0.18 | 4.333 | 14.113 | 50.115
-0.17 | 5.7265 | 18.5495 | 65.49
-0.16 | 7.6975 | 24.08 | 84.265
-0.15 | 10.341 | 31.94 | 106.295
-0.14 | 13.6425 | 41.74 | 133.42
-0.13 | 18.0345 | 53.79 | 164.86
-0.12 | 23.52 | 68.75 | 201.05
-0.11 | 30.755 | 87.275 | 241.8
-0.1 | 40.15 | 111.175 | 284
-0.09 | 51.385 | 137.76 | 333.25
-0.08 | 65.035 | 167.715 | 382.5
-0.07 | 81.56 | 203.75 | 431.1
-0.06 | 101.54 | 246.05 | 485.85
-0.05 | 122.99 | 289.15 | 539.15
-0.04 | 148.43 | 338.05 | 591.9
-0.03 | 179.25 | 388.1 | 641.5
-0.02 | 212.3 | 437.05 | 700.05
-0.01 | 246.8 | 497.85 | 751.5
0 | 281.4 | 549.4 | 792
0.01 | 313.8 | 596.95 | 833
0.02 | 350.15 | 651.4 | 879
0.03 | 384.15 | 697.15 | 924
0.04 | 414.1 | 742.15 | 957
0.05 | 442.2 | 789.5 | 980
0.06 | 466.15 | 834.5 | 1018
0.07 | 486 | 869.5 | 1058
0.08 | 496.85 | 890.5 | 1074.5
0.09 | 502.9 | 926.5 | 1101.5
0.1 | 511.95 | 966 | 1119.5
0.11 | 523.5 | 994 | 1142
0.12 | 518 | 1027 | 1169.5
0.13 | 505.5 | 1033 | 1174.5
0.14 | 500 | 1049.5 | 1182.5
0.15 | 487.5 | 1087.5 | 1201
0.16 | 474.5 | 1095 | 1210
0.17 | 458.5 | 1101 | 1211.5
0.18 | 436 | 1115 | 1219.5
0.19 | 420.5 | 1124 | 1223.5
0.2 | 403.5 | 1144 | 1235
0.21 | 379.5 | 1151 | 1241
0.22 | 362.5 | 1139 | 1227
0.23 | 343.5 | 1149.5 | 1231
0.24 | 324 | 1165 | 1233.5
0.25 | 302 | 1159 | 1222.5
0.26 | 282.5 | 1155.5 | 1223
0.27 | 272.5 | 1143.5 | 1215
0.28 | 260 | 1137.5 | 1208
0.29 | 241.5 | 1149 | 1205
0.3 | 221 | 1138 | 1197.5
0.31 | 208.5 | 1123 | 1185.5
0.32 | 198.5 | 1115 | 1173.5
0.33 | 196.5 | 1103.5 | 1154
0.34 | 176.5 | 1090 | 1142
0.35 | 153 | 1076.5 | 1135.5
0.36 | 153 | 1058.5 | 1124
0.37 | 141 | 1045.5 | 1106
0.38 | 142.5 | 1029 | 1075.5
0.39 | 132.5 | 1002 | 1063.5
0.4 | 109 | 989 | 1049
0.41 | 109 | 964.5 | 1036
0.42 | 114.5 | 940.5 | 1018
0.43 | 108.5 | 921 | 985.5
0.44 | 93 | 888 | 964.5
0.45 | 82 | 867 | 938.5
0.46 | 82.5 | 839.5 | 930
0.47 | 97.5 | 808 | 910
0.48 | 80 | 781 | 865
0.49 | 61.5 | 751.5 | 845
0.5 | 67 | 738 | 840