## IDS-VDS Characteristic (mA-mm)
VGS (V) | VDS = 0.100 V | VDS = 0.500 V | VDS = 0.900 V
-0.75 | 0.00038572 | 0.0016166 | 0.005436
-0.74 | 0.00036634 | 0.0015675 | 0.005269
-0.73 | 0.00034978 | 0.0015089 | 0.005118
-0.72 | 0.00033433 | 0.0014404 | 0.0049046
-0.71 | 0.0003176 | 0.0013768 | 0.0047948
-0.7 | 0.00030288 | 0.0013291 | 0.0046368
-0.69 | 0.00029047 | 0.0012797 | 0.0044902
-0.68 | 0.00027603 | 0.0012299 | 0.0043505
-0.67 | 0.00026505 | 0.0011924 | 0.0042198
-0.66 | 0.00025084 | 0.0011436 | 0.0040916
-0.65 | 0.0002406 | 0.0011026 | 0.0039461
-0.64 | 0.00022965 | 0.0010622 | 0.0038113
-0.63 | 0.00021788 | 0.0010277 | 0.003693
-0.62 | 0.0002074 | 0.0009868 | 0.0035638
-0.61 | 0.00019777 | 0.0009483 | 0.0034351
-0.6 | 0.00018874 | 0.0009153 | 0.0033255
-0.59 | 0.00017884 | 0.0008725 | 0.0032103
-0.58 | 0.00017282 | 0.000845 | 0.0031182
-0.57 | 0.00016409 | 0.0008116 | 0.003007
-0.56 | 0.00015595 | 0.0007808 | 0.0029088
-0.55 | 0.00014857 | 0.0007487 | 0.002831
-0.54 | 0.0001416 | 0.0007161 | 0.0027384
-0.53 | 0.00013597 | 0.0006909 | 0.0026535
-0.52 | 0.00012926 | 0.0006729 | 0.0025716
-0.51 | 0.00012439 | 0.0006451 | 0.0025064
-0.5 | 0.00011959 | 0.0006237 | 0.0024181
-0.49 | 0.0001155 | 0.0006052 | 0.0023362
-0.48 | 0.00011121 | 0.0005895 | 0.0022889
-0.47 | 0.00010942 | 0.0005802 | 0.0022506
-0.46 | 0.00010833 | 0.0005695 | 0.0022195
-0.45 | 0.00010943 | 0.0005684 | 0.0022201
-0.44 | 0.00011209 | 0.0005704 | 0.0022282
-0.43 | 0.00011834 | 0.0005876 | 0.0022747
-0.42 | 0.00012892 | 0.0006181 | 0.0023862
-0.41 | 0.00014558 | 0.0006718 | 0.0025352
-0.4 | 0.00016998 | 0.0007457 | 0.0027941
-0.39 | 0.00020472 | 0.0008621 | 0.0031895
-0.38 | 0.0002553 | 0.0010242 | 0.0037482
-0.37 | 0.00032579 | 0.0012567 | 0.0045428
-0.36 | 0.00042619 | 0.0015748 | 0.0056993
-0.35 | 0.0005627 | 0.0020376 | 0.007441
-0.34 | 0.0008052 | 0.002683 | 0.009785
-0.33 | 0.0010825 | 0.00357 | 0.013085
-0.32 | 0.0014668 | 0.0047965 | 0.017677
-0.31 | 0.0019879 | 0.006681 | 0.024169
-0.3 | 0.0027297 | 0.009069 | 0.033083
-0.29 | 0.0037317 | 0.012352 | 0.04579
-0.28 | 0.005126 | 0.016928 | 0.06299
-0.27 | 0.007249 | 0.023278 | 0.08668
-0.26 | 0.009926 | 0.031903 | 0.11955
-0.25 | 0.013516 | 0.043583 | 0.16432
-0.24 | 0.018496 | 0.06052 | 0.22434
-0.23 | 0.02523 | 0.08238 | 0.30858
-0.22 | 0.034385 | 0.11234 | 0.41677
-0.21 | 0.046728 | 0.15236 | 0.56806
-0.2 | 0.06465 | 0.2069 | 0.7686
-0.19 | 0.08779 | 0.27952 | 1.0386
-0.18 | 0.11913 | 0.37796 | 1.3994
-0.17 | 0.16079 | 0.50738 | 1.8665
-0.16 | 0.21754 | 0.6829 | 2.4617
-0.15 | 0.292 | 0.9096 | 3.2602
-0.14 | 0.39259 | 1.2118 | 4.2586
-0.13 | 0.52454 | 1.6067 | 5.5133
-0.12 | 0.6999 | 2.1177 | 7.071
-0.11 | 0.9309 | 2.779 | 8.999
-0.1 | 1.2302 | 3.6009 | 11.336
-0.09 | 1.6247 | 4.6798 | 14.057
-0.08 | 2.1308 | 5.988 | 17.292
-0.07 | 2.7684 | 7.605 | 20.967
-0.06 | 3.5729 | 9.597 | 25.205
-0.05 | 4.5864 | 11.967 | 29.9
-0.04 | 5.76 | 14.816 | 35.186
-0.03 | 7.261 | 18.108 | 40.937
-0.02 | 9.046 | 21.953 | 47.264
-0.01 | 11.166 | 26.223 | 54.067
0 | 13.628 | 31.136 | 61.61
0.01 | 16.454 | 36.61 | 69.4
0.02 | 19.585 | 42.462 | 77.67
0.03 | 23.119 | 49.05 | 86.34
0.04 | 26.994 | 55.889 | 95.39
0.05 | 31.131 | 63.23 | 104.9
0.06 | 35.602 | 71.05 | 114.72
0.07 | 40.319 | 79.4 | 124.99
0.08 | 45.152 | 87.99 | 135.3
0.09 | 50.179 | 97.09 | 146.11
0.1 | 55.273 | 106.17 | 157.15
0.11 | 60.24 | 115.86 | 168.34
0.12 | 65.54 | 125.84 | 179.9
0.13 | 70.73 | 135.89 | 191.42
0.14 | 75.84 | 146.33 | 203.14
0.15 | 80.85 | 156.84 | 214.97
0.16 | 85.68 | 167.73 | 227.05
0.17 | 90.4 | 178.63 | 239.01
0.18 | 94.96 | 189.72 | 251.17
0.19 | 99.35 | 200.74 | 263.47
0.2 | 103.59 | 212.06 | 275.69
0.21 | 107.67 | 223.56 | 288.11
0.22 | 111.3 | 234.99 | 300.28
0.23 | 114.86 | 246.52 | 312.67
0.24 | 118.31 | 257.9 | 324.92
0.25 | 121.54 | 269.62 | 337.39
0.26 | 124.74 | 281.17 | 349.68
0.27 | 127.45 | 292.64 | 361.8
0.28 | 130.02 | 304.21 | 374.01
0.29 | 132.52 | 315.48 | 386.11
0.3 | 134.96 | 327 | 398.22
0.31 | 137.29 | 338.32 | 410.1
0.32 | 139.36 | 349.62 | 421.93
0.33 | 141.18 | 360.79 | 433.69
0.34 | 142.94 | 371.77 | 445.22
0.35 | 144.86 | 382.64 | 456.73
0.36 | 146.47 | 393.37 | 467.9
0.37 | 147.98 | 404.04 | 479.28
0.38 | 149.3 | 414.34 | 490.23
0.39 | 150.53 | 424.59 | 501.03
0.4 | 152.11 | 434.53 | 511.69
0.41 | 153.26 | 444.41 | 522.03
0.42 | 154.17 | 454.13 | 532.49
0.43 | 155.18 | 463.4 | 542.47
0.44 | 156.14 | 472.47 | 552.37
0.45 | 157.35 | 481.34 | 561.99
0.46 | 158.12 | 489.94 | 571.6
0.47 | 158.8 | 498.27 | 580.2
0.48 | 159.52 | 506.27 | 589.4
0.49 | 160.56 | 513.97 | 598.1
0.5 | 161.3 | 521.39 | 606.7

## Tranconductance (mS-mm)
VGS (V) | VDS = 0.100 V | VDS = 0.500 V | VDS = 0.900 V
-0.75 | -0.001938 | -0.00491 | -0.0167
-0.74 | -0.001797 | -0.005385 | -0.0159
-0.73 | -0.0016005 | -0.006355 | -0.01822
-0.72 | -0.001609 | -0.006605 | -0.01616
-0.71 | -0.0015725 | -0.005565 | -0.01339
-0.7 | -0.0013565 | -0.004855 | -0.01523
-0.69 | -0.0013425 | -0.00496 | -0.014315
-0.68 | -0.001271 | -0.004365 | -0.01352
-0.67 | -0.0012595 | -0.004315 | -0.012945
-0.66 | -0.0012225 | -0.00449 | -0.013685
-0.65 | -0.0010595 | -0.00407 | -0.014015
-0.64 | -0.001136 | -0.003745 | -0.012655
-0.63 | -0.0011125 | -0.00377 | -0.012375
-0.62 | -0.0010055 | -0.00397 | -0.012895
-0.61 | -0.000933 | -0.003575 | -0.011915
-0.6 | -0.0009465 | -0.00379 | -0.01124
-0.59 | -0.000796 | -0.003515 | -0.010365
-0.58 | -0.0007375 | -0.003045 | -0.010165
-0.57 | -0.0008435 | -0.00321 | -0.01047
-0.56 | -0.000776 | -0.003145 | -0.0088
-0.55 | -0.0007175 | -0.003235 | -0.00852
-0.54 | -0.00063 | -0.00289 | -0.008875
-0.53 | -0.000617 | -0.00216 | -0.00834
-0.52 | -0.000579 | -0.00229 | -0.007355
-0.51 | -0.0004835 | -0.00246 | -0.007675
-0.5 | -0.0004445 | -0.001995 | -0.00851
-0.49 | -0.000419 | -0.00171 | -0.00646
-0.48 | -0.000304 | -0.00125 | -0.00428
-0.47 | -0.000144 | -0.001 | -0.00347
-0.46 | 5e-07 | -0.00059 | -0.001525
-0.45 | 0.000188 | 4.5e-05 | 0.000435
-0.44 | 0.0004455 | 0.00096 | 0.00273
-0.43 | 0.0008415 | 0.002385 | 0.0079
-0.42 | 0.001362 | 0.00421 | 0.013025
-0.41 | 0.002053 | 0.00638 | 0.020395
-0.4 | 0.002957 | 0.009515 | 0.032715
-0.39 | 0.004266 | 0.013925 | 0.047705
-0.38 | 0.0060535 | 0.01973 | 0.067665
-0.37 | 0.0085445 | 0.02753 | 0.097555
-0.36 | 0.0118455 | 0.039045 | 0.14491
-0.35 | 0.0189505 | 0.05541 | 0.204285
-0.34 | 0.02599 | 0.07662 | 0.2822
-0.33 | 0.03308 | 0.105675 | 0.3946
-0.32 | 0.04527 | 0.15555 | 0.5542
-0.31 | 0.063145 | 0.213625 | 0.7703
-0.3 | 0.08719 | 0.28355 | 1.08105
-0.29 | 0.119815 | 0.39295 | 1.49535
-0.28 | 0.175865 | 0.5463 | 2.0445
-0.27 | 0.24 | 0.74875 | 2.828
-0.26 | 0.31335 | 1.01525 | 3.882
-0.25 | 0.4285 | 1.43085 | 5.2395
-0.24 | 0.5857 | 1.93985 | 7.213
-0.23 | 0.79445 | 2.591 | 9.6215
-0.22 | 1.0749 | 3.499 | 12.974
-0.21 | 1.51325 | 4.728 | 17.5915
-0.2 | 2.0531 | 6.358 | 23.527
-0.19 | 2.724 | 8.553 | 31.54
-0.18 | 3.65 | 11.393 | 41.395
-0.17 | 4.9205 | 15.247 | 53.115
-0.16 | 6.5605 | 20.111 | 69.685
-0.15 | 8.7525 | 26.445 | 89.845
-0.14 | 11.627 | 34.855 | 112.655
-0.13 | 15.3655 | 45.295 | 140.62
-0.12 | 20.318 | 58.615 | 174.285
-0.11 | 26.515 | 74.16 | 213.25
-0.1 | 34.69 | 95.04 | 252.9
-0.09 | 45.03 | 119.355 | 297.8
-0.08 | 57.185 | 146.26 | 345.5
-0.07 | 72.105 | 180.45 | 395.65
-0.06 | 90.9 | 218.1 | 446.65
-0.05 | 109.355 | 260.95 | 499.05
-0.04 | 133.73 | 307.05 | 551.85
-0.03 | 164.3 | 356.85 | 603.9
-0.02 | 195.25 | 405.75 | 656.5
-0.01 | 229.1 | 459.15 | 717.3
0 | 264.4 | 519.35 | 766.65
0.01 | 297.85 | 566.3 | 803
0.02 | 333.25 | 622 | 847
0.03 | 370.45 | 671.35 | 886
0.04 | 400.6 | 709 | 928
0.05 | 430.4 | 758.05 | 966.5
0.06 | 459.4 | 808.5 | 1004.5
0.07 | 477.5 | 847 | 1029
0.08 | 493 | 884.5 | 1056
0.09 | 506.05 | 909 | 1092.5
0.1 | 503.05 | 938.5 | 1111.5
0.11 | 513.35 | 983.5 | 1137.5
0.12 | 524.5 | 1001.5 | 1154
0.13 | 515 | 1024.5 | 1162
0.14 | 506 | 1047.5 | 1177.5
0.15 | 492 | 1070 | 1195.5
0.16 | 477.5 | 1089.5 | 1202
0.17 | 464 | 1099.5 | 1206
0.18 | 447.5 | 1105.5 | 1223
0.19 | 431.5 | 1117 | 1226
0.2 | 416 | 1141 | 1232
0.21 | 385.5 | 1146.5 | 1229.5
0.22 | 359.5 | 1148 | 1228
0.23 | 350.5 | 1145.5 | 1232
0.24 | 334 | 1155 | 1236
0.25 | 321.5 | 1163.5 | 1238
0.26 | 295.5 | 1151 | 1220.5
0.27 | 264 | 1152 | 1216.5
0.28 | 253.5 | 1142 | 1215.5
0.29 | 247 | 1139.5 | 1210.5
0.3 | 238.5 | 1142 | 1199.5
0.31 | 220 | 1131 | 1185.5
0.32 | 194.5 | 1123.5 | 1179.5
0.33 | 179 | 1107.5 | 1164.5
0.34 | 184 | 1092.5 | 1152
0.35 | 176.5 | 1080 | 1134
0.36 | 156 | 1070 | 1127.5
0.37 | 141.5 | 1048.5 | 1116.5
0.38 | 127.5 | 1027.5 | 1087.5
0.39 | 140.5 | 1009.5 | 1073
0.4 | 136.5 | 991 | 1050
0.41 | 103 | 980 | 1040
0.42 | 96 | 949.5 | 1022
0.43 | 98.5 | 917 | 994
0.44 | 108.5 | 897 | 976
0.45 | 99 | 873.5 | 961.5
0.46 | 72.5 | 846.5 | 910.5
0.47 | 70 | 816.5 | 890
0.48 | 88 | 785 | 895
0.49 | 89 | 756 | 865
0.5 | 74 | 742 | 860