## IDS-VDS Characteristic (mA-mm)
VGS (V) | VDS = 0.100 V | VDS = 0.500 V | VDS = 0.900 V
-0.75 | 0.00038486 | 0.0016622 | 0.005685
-0.74 | 0.0003662 | 0.0015969 | 0.005527
-0.73 | 0.00035253 | 0.0015374 | 0.005338
-0.72 | 0.00033528 | 0.0014806 | 0.005163
-0.71 | 0.00031921 | 0.0014358 | 0.005012
-0.7 | 0.00030419 | 0.001378 | 0.0048651
-0.69 | 0.00029133 | 0.001321 | 0.0046976
-0.68 | 0.0002762 | 0.0012754 | 0.004557
-0.67 | 0.00026259 | 0.0012218 | 0.0044236
-0.66 | 0.00025221 | 0.0011747 | 0.0042654
-0.65 | 0.00024204 | 0.0011265 | 0.0041165
-0.64 | 0.00022859 | 0.0010921 | 0.0039917
-0.63 | 0.00021745 | 0.0010452 | 0.0038547
-0.62 | 0.00020964 | 0.0009985 | 0.003698
-0.61 | 0.00019914 | 0.000965 | 0.0036017
-0.6 | 0.00018933 | 0.0009222 | 0.0034891
-0.59 | 0.00018002 | 0.0008811 | 0.003369
-0.58 | 0.00017173 | 0.0008545 | 0.0032699
-0.57 | 0.0001646 | 0.0008195 | 0.0031562
-0.56 | 0.0001568 | 0.0007928 | 0.0030444
-0.55 | 0.0001489 | 0.0007687 | 0.0029488
-0.54 | 0.00014159 | 0.0007389 | 0.0028443
-0.53 | 0.00013589 | 0.0007076 | 0.0027743
-0.52 | 0.00012989 | 0.0006853 | 0.0026624
-0.51 | 0.00012394 | 0.0006589 | 0.0025656
-0.5 | 0.00011998 | 0.0006363 | 0.0025125
-0.49 | 0.00011503 | 0.0006155 | 0.0024346
-0.48 | 0.0001104 | 0.000597 | 0.0023801
-0.47 | 0.00010841 | 0.0005832 | 0.0023205
-0.46 | 0.00010693 | 0.0005734 | 0.0022955
-0.45 | 0.00010816 | 0.0005694 | 0.0022725
-0.44 | 0.00011103 | 0.0005728 | 0.0022965
-0.43 | 0.00011607 | 0.0005891 | 0.0023441
-0.42 | 0.00012682 | 0.0006176 | 0.0024255
-0.41 | 0.00014226 | 0.0006612 | 0.002574
-0.4 | 0.00016561 | 0.0007323 | 0.0028115
-0.39 | 0.00019957 | 0.0008425 | 0.003168
-0.38 | 0.00024762 | 0.0009973 | 0.0037064
-0.37 | 0.00031648 | 0.0012204 | 0.004477
-0.36 | 0.00041309 | 0.0015264 | 0.0055644
-0.35 | 0.00054747 | 0.0019665 | 0.007252
-0.34 | 0.0007817 | 0.0025758 | 0.009476
-0.33 | 0.0010479 | 0.0034334 | 0.012615
-0.32 | 0.001419 | 0.0046127 | 0.017001
-0.31 | 0.0019315 | 0.006411 | 0.023151
-0.3 | 0.0026441 | 0.008722 | 0.03189
-0.29 | 0.0036196 | 0.011858 | 0.043886
-0.28 | 0.0049634 | 0.016251 | 0.06068
-0.27 | 0.007036 | 0.022334 | 0.08352
-0.26 | 0.00962 | 0.030661 | 0.11467
-0.25 | 0.013122 | 0.041841 | 0.15776
-0.24 | 0.017918 | 0.0578 | 0.21573
-0.23 | 0.024507 | 0.07836 | 0.29544
-0.22 | 0.033277 | 0.10707 | 0.40373
-0.21 | 0.045396 | 0.14619 | 0.54733
-0.2 | 0.06275 | 0.1974 | 0.7445
-0.19 | 0.08547 | 0.26857 | 1.0031
-0.18 | 0.11538 | 0.36257 | 1.3477
-0.17 | 0.15615 | 0.48918 | 1.8029
-0.16 | 0.21049 | 0.6564 | 2.3843
-0.15 | 0.28347 | 0.878 | 3.1499
-0.14 | 0.38116 | 1.1718 | 4.1125
-0.13 | 0.511 | 1.5554 | 5.3323
-0.12 | 0.6811 | 2.0457 | 6.894
-0.11 | 0.9066 | 2.673 | 8.793
-0.1 | 1.2044 | 3.4908 | 11.013
-0.09 | 1.5907 | 4.5339 | 13.717
-0.08 | 2.0833 | 5.828 | 16.902
-0.07 | 2.7114 | 7.387 | 20.507
-0.06 | 3.508 | 9.342 | 24.634
-0.05 | 4.5081 | 11.71 | 29.393
-0.04 | 5.698 | 14.464 | 34.608
-0.03 | 7.199 | 17.731 | 40.314
-0.02 | 8.961 | 21.452 | 46.603
-0.01 | 11.055 | 25.787 | 53.246
0 | 13.516 | 30.637 | 60.73
0.01 | 16.306 | 35.974 | 68.5
0.02 | 19.425 | 41.859 | 76.64
0.03 | 22.946 | 48.347 | 85.38
0.04 | 26.779 | 55.226 | 94.42
0.05 | 30.873 | 62.48 | 103.68
0.06 | 35.338 | 70.29 | 113.6
0.07 | 40.032 | 78.56 | 123.78
0.08 | 44.883 | 87.29 | 134.2
0.09 | 49.916 | 96.07 | 144.96
0.1 | 54.968 | 105.39 | 155.76
0.11 | 59.99 | 114.86 | 167.05
0.12 | 65.24 | 124.86 | 178.47
0.13 | 70.41 | 134.95 | 190.08
0.14 | 75.48 | 145.21 | 201.66
0.15 | 80.47 | 155.8 | 213.52
0.16 | 85.36 | 166.58 | 225.6
0.17 | 90.08 | 177.47 | 237.6
0.18 | 94.6 | 188.39 | 249.76
0.19 | 98.92 | 199.63 | 261.87
0.2 | 103.1 | 210.85 | 274.19
0.21 | 107.15 | 222.34 | 286.62
0.22 | 110.92 | 233.84 | 298.9
0.23 | 114.52 | 245.22 | 311.34
0.24 | 117.91 | 256.79 | 323.51
0.25 | 121.11 | 268.36 | 335.96
0.26 | 124.22 | 279.95 | 348.2
0.27 | 127.03 | 291.44 | 360.44
0.28 | 129.68 | 302.85 | 372.53
0.29 | 132.16 | 314.35 | 384.6
0.3 | 134.44 | 325.82 | 396.77
0.31 | 136.85 | 337.19 | 408.74
0.32 | 138.83 | 348.33 | 420.57
0.33 | 140.8 | 359.59 | 432.19
0.34 | 142.62 | 370.58 | 443.91
0.35 | 144.32 | 381.46 | 455.37
0.36 | 145.95 | 392.24 | 466.67
0.37 | 147.49 | 402.79 | 478.11
0.38 | 148.89 | 413.28 | 488.9
0.39 | 150.21 | 423.55 | 499.89
0.4 | 151.6 | 433.56 | 510.46
0.41 | 152.68 | 443.37 | 521.03
0.42 | 153.76 | 453.01 | 531.37
0.43 | 154.84 | 462.44 | 541.44
0.44 | 155.65 | 471.5 | 551.32
0.45 | 156.87 | 480.46 | 561.04
0.46 | 157.65 | 488.98 | 570.3
0.47 | 158.45 | 497.4 | 579.8
0.48 | 159.29 | 505.46 | 588.6
0.49 | 159.98 | 513.22 | 597.6
0.5 | 160.77 | 520.7 | 605.8

## Tranconductance (mS-mm)
VGS (V) | VDS = 0.100 V | VDS = 0.500 V | VDS = 0.900 V
-0.75 | -0.001866 | -0.00653 | -0.0158
-0.74 | -0.0016165 | -0.00624 | -0.01735
-0.73 | -0.001546 | -0.005815 | -0.0182
-0.72 | -0.001666 | -0.00508 | -0.0163
-0.71 | -0.0015545 | -0.00513 | -0.014895
-0.7 | -0.001394 | -0.00574 | -0.01572
-0.69 | -0.0013995 | -0.00513 | -0.015405
-0.68 | -0.001437 | -0.00496 | -0.0137
-0.67 | -0.0011995 | -0.005035 | -0.01458
-0.66 | -0.0010275 | -0.004765 | -0.015355
-0.65 | -0.001181 | -0.00413 | -0.013685
-0.64 | -0.0012295 | -0.004065 | -0.01309
-0.63 | -0.0009475 | -0.00468 | -0.014685
-0.62 | -0.0009155 | -0.00401 | -0.01265
-0.61 | -0.0010155 | -0.003815 | -0.010445
-0.6 | -0.000956 | -0.004195 | -0.011635
-0.59 | -0.00088 | -0.003385 | -0.01096
-0.58 | -0.000771 | -0.00308 | -0.01064
-0.57 | -0.0007465 | -0.003085 | -0.011275
-0.56 | -0.000785 | -0.00254 | -0.01037
-0.55 | -0.0007605 | -0.002695 | -0.010005
-0.54 | -0.0006505 | -0.003055 | -0.008725
-0.53 | -0.000585 | -0.00268 | -0.009095
-0.52 | -0.0005975 | -0.002435 | -0.010435
-0.51 | -0.0004955 | -0.00245 | -0.007495
-0.5 | -0.0004455 | -0.00217 | -0.00655
-0.49 | -0.000479 | -0.001965 | -0.00662
-0.48 | -0.000331 | -0.001615 | -0.005705
-0.47 | -0.0001735 | -0.00118 | -0.00423
-0.46 | -1.25e-05 | -0.00069 | -0.0024
-0.45 | 0.000205 | -3e-05 | 5e-05
-0.44 | 0.0003955 | 0.000985 | 0.00358
-0.43 | 0.0007895 | 0.00224 | 0.00645
-0.42 | 0.0013095 | 0.003605 | 0.011495
-0.41 | 0.0019395 | 0.005735 | 0.0193
-0.4 | 0.0028655 | 0.009065 | 0.0297
-0.39 | 0.0041005 | 0.01325 | 0.044745
-0.38 | 0.0058455 | 0.018895 | 0.06545
-0.37 | 0.0082735 | 0.026455 | 0.0929
-0.36 | 0.0115495 | 0.037305 | 0.13875
-0.35 | 0.0184305 | 0.05247 | 0.19558
-0.34 | 0.0250215 | 0.073345 | 0.26815
-0.33 | 0.031865 | 0.101845 | 0.37625
-0.32 | 0.04418 | 0.14888 | 0.5268
-0.31 | 0.061255 | 0.205465 | 0.74445
-0.3 | 0.084405 | 0.27235 | 1.03675
-0.29 | 0.115965 | 0.37645 | 1.4395
-0.28 | 0.17082 | 0.5238 | 1.9817
-0.27 | 0.23283 | 0.7205 | 2.6995
-0.26 | 0.3043 | 0.97535 | 3.712
-0.25 | 0.4149 | 1.35695 | 5.053
-0.24 | 0.56925 | 1.82595 | 6.884
-0.23 | 0.76795 | 2.4635 | 9.4
-0.22 | 1.04445 | 3.3915 | 12.5945
-0.21 | 1.47365 | 4.5165 | 17.0385
-0.2 | 2.0037 | 6.119 | 22.7885
-0.19 | 2.6315 | 8.2585 | 30.16
-0.18 | 3.534 | 11.0305 | 39.99
-0.17 | 4.7555 | 14.6915 | 51.83
-0.16 | 6.366 | 19.441 | 67.35
-0.15 | 8.5335 | 25.77 | 86.41
-0.14 | 11.3765 | 33.87 | 109.12
-0.13 | 14.997 | 43.695 | 139.075
-0.12 | 19.78 | 55.88 | 173.035
-0.11 | 26.165 | 72.255 | 205.95
-0.1 | 34.205 | 93.045 | 246.2
-0.09 | 43.945 | 116.86 | 294.45
-0.08 | 56.035 | 142.655 | 339.5
-0.07 | 71.235 | 175.7 | 386.6
-0.06 | 89.835 | 216.15 | 444.3
-0.05 | 109.5 | 256.1 | 498.7
-0.04 | 134.545 | 301.05 | 546.05
-0.03 | 163.15 | 349.4 | 599.75
-0.02 | 192.8 | 402.8 | 646.6
-0.01 | 227.75 | 459.25 | 706.35
0 | 262.55 | 509.35 | 762.7
0.01 | 295.45 | 561.1 | 795.5
0.02 | 332 | 618.65 | 844
0.03 | 367.7 | 668.35 | 889
0.04 | 396.35 | 706.65 | 915
0.05 | 427.95 | 753.2 | 959
0.06 | 457.95 | 804 | 1005
0.07 | 477.25 | 850 | 1030
0.08 | 494.2 | 875.5 | 1059
0.09 | 504.25 | 905 | 1078
0.1 | 503.7 | 939.5 | 1104.5
0.11 | 513.6 | 973.5 | 1135.5
0.12 | 521 | 1004.5 | 1151.5
0.13 | 512 | 1017.5 | 1159.5
0.14 | 503 | 1042.5 | 1172
0.15 | 494 | 1068.5 | 1197
0.16 | 480.5 | 1083.5 | 1204
0.17 | 462 | 1090.5 | 1208
0.18 | 442 | 1108 | 1213.5
0.19 | 425 | 1123 | 1221.5
0.2 | 411.5 | 1135.5 | 1237.5
0.21 | 391 | 1149.5 | 1235.5
0.22 | 368.5 | 1144 | 1236
0.23 | 349.5 | 1147.5 | 1230.5
0.24 | 329.5 | 1157 | 1231
0.25 | 315.5 | 1158 | 1234.5
0.26 | 296 | 1154 | 1224
0.27 | 273 | 1145 | 1216.5
0.28 | 256.5 | 1145.5 | 1208
0.29 | 238 | 1148.5 | 1212
0.3 | 234.5 | 1142 | 1207
0.31 | 219.5 | 1125.5 | 1190
0.32 | 197.5 | 1120 | 1172.5
0.33 | 189.5 | 1112.5 | 1167
0.34 | 176 | 1093.5 | 1159
0.35 | 166.5 | 1083 | 1138
0.36 | 158.5 | 1066.5 | 1137
0.37 | 147 | 1052 | 1111.5
0.38 | 136 | 1038 | 1089
0.39 | 135.5 | 1014 | 1078
0.4 | 123.5 | 991 | 1057
0.41 | 108 | 972.5 | 1045.5
0.42 | 108 | 953.5 | 1020.5
0.43 | 94.5 | 924.5 | 997.5
0.44 | 101.5 | 901 | 980
0.45 | 100 | 874 | 949
0.46 | 79 | 847 | 938
0.47 | 82 | 824 | 915
0.48 | 76.5 | 791 | 890
0.49 | 74 | 762 | 860
0.5 | 79 | 748 | 820