## IDS-VDS Characteristic (mA-mm)
VGS (V) | VDS = 0.100 V | VDS = 0.500 V | VDS = 0.900 V
-0.75 | 0.00038941 | 0.0017045 | 0.005925
-0.74 | 0.00036835 | 0.0016481 | 0.005737
-0.73 | 0.00035101 | 0.0015811 | 0.005577
-0.72 | 0.00033388 | 0.001519 | 0.005384
-0.71 | 0.00031841 | 0.0014592 | 0.005207
-0.7 | 0.00030705 | 0.001414 | 0.005045
-0.69 | 0.00029279 | 0.0013626 | 0.0048946
-0.68 | 0.00027954 | 0.0013124 | 0.004727
-0.67 | 0.00026553 | 0.0012646 | 0.0045638
-0.66 | 0.00025334 | 0.001214 | 0.0044363
-0.65 | 0.00023975 | 0.0011687 | 0.0042657
-0.64 | 0.0002287 | 0.0011168 | 0.0041481
-0.63 | 0.00021738 | 0.0010744 | 0.0040175
-0.62 | 0.00020893 | 0.0010323 | 0.0038823
-0.61 | 0.00019959 | 0.0009975 | 0.0037522
-0.6 | 0.00019055 | 0.0009486 | 0.0036336
-0.59 | 0.00018093 | 0.0009192 | 0.0034944
-0.58 | 0.0001699 | 0.0008776 | 0.0034116
-0.57 | 0.00016357 | 0.0008442 | 0.0032758
-0.56 | 0.00015477 | 0.000815 | 0.0031839
-0.55 | 0.00014838 | 0.0007803 | 0.0030693
-0.54 | 0.00014072 | 0.0007509 | 0.0029645
-0.53 | 0.00013461 | 0.0007258 | 0.0028549
-0.52 | 0.00012877 | 0.0006946 | 0.0027639
-0.51 | 0.00012279 | 0.0006711 | 0.0026749
-0.5 | 0.00011852 | 0.0006532 | 0.0025803
-0.49 | 0.00011307 | 0.0006269 | 0.0025504
-0.48 | 0.00010935 | 0.0006108 | 0.0024742
-0.47 | 0.00010836 | 0.0005948 | 0.0024156
-0.46 | 0.00010654 | 0.0005853 | 0.0023805
-0.45 | 0.00010723 | 0.0005872 | 0.0023628
-0.44 | 0.0001095 | 0.0005876 | 0.0023499
-0.43 | 0.00011562 | 0.0006013 | 0.0024047
-0.42 | 0.00012552 | 0.0006296 | 0.0024867
-0.41 | 0.00014155 | 0.0006742 | 0.0026326
-0.4 | 0.00016482 | 0.0007459 | 0.0028647
-0.39 | 0.00019871 | 0.0008556 | 0.0032195
-0.38 | 0.0002467 | 0.0010114 | 0.0037593
-0.37 | 0.00031524 | 0.0012239 | 0.0044971
-0.36 | 0.00041067 | 0.0015383 | 0.0055947
-0.35 | 0.00054275 | 0.0019699 | 0.007244
-0.34 | 0.0007732 | 0.0025972 | 0.009466
-0.33 | 0.0010401 | 0.0034409 | 0.012585
-0.32 | 0.0014085 | 0.004619 | 0.016983
-0.31 | 0.0019185 | 0.006408 | 0.023095
-0.3 | 0.0026302 | 0.008748 | 0.031628
-0.29 | 0.0036004 | 0.011935 | 0.043763
-0.28 | 0.0049355 | 0.0163 | 0.06045
-0.27 | 0.007022 | 0.022436 | 0.08354
-0.26 | 0.009601 | 0.03063 | 0.11468
-0.25 | 0.013117 | 0.042116 | 0.15777
-0.24 | 0.017931 | 0.0582 | 0.21625
-0.23 | 0.024504 | 0.07955 | 0.29613
-0.22 | 0.033489 | 0.10841 | 0.40428
-0.21 | 0.045552 | 0.14667 | 0.54755
-0.2 | 0.06322 | 0.19957 | 0.7446
-0.19 | 0.08554 | 0.27012 | 1.0022
-0.18 | 0.11638 | 0.36633 | 1.3534
-0.17 | 0.15694 | 0.49472 | 1.8026
-0.16 | 0.21182 | 0.6626 | 2.4021
-0.15 | 0.28455 | 0.8851 | 3.1483
-0.14 | 0.38364 | 1.1731 | 4.1359
-0.13 | 0.51304 | 1.5617 | 5.3731
-0.12 | 0.683 | 2.0595 | 6.918
-0.11 | 0.9098 | 2.6986 | 8.755
-0.1 | 1.2044 | 3.5368 | 11.042
-0.09 | 1.5911 | 4.5486 | 13.793
-0.08 | 2.0812 | 5.838 | 16.897
-0.07 | 2.7122 | 7.441 | 20.606
-0.06 | 3.5062 | 9.384 | 24.678
-0.05 | 4.4976 | 11.719 | 29.395
-0.04 | 5.701 | 14.507 | 34.564
-0.03 | 7.179 | 17.765 | 40.278
-0.02 | 8.934 | 21.474 | 46.464
-0.01 | 11.037 | 25.862 | 53.293
0 | 13.472 | 30.641 | 60.67
0.01 | 16.246 | 36.005 | 68.43
0.02 | 19.338 | 41.829 | 76.6
0.03 | 22.857 | 48.288 | 85.33
0.04 | 26.619 | 55.102 | 94.26
0.05 | 30.775 | 62.47 | 103.7
0.06 | 35.19 | 70.14 | 113.49
0.07 | 39.82 | 78.45 | 123.7
0.08 | 44.657 | 87.04 | 134.16
0.09 | 49.616 | 95.95 | 144.7
0.1 | 54.682 | 105.29 | 155.64
0.11 | 59.67 | 114.67 | 166.89
0.12 | 64.88 | 124.67 | 178.23
0.13 | 70.04 | 134.76 | 189.86
0.14 | 75.14 | 145.04 | 201.48
0.15 | 80.07 | 155.51 | 213.3
0.16 | 84.95 | 166.28 | 225.38
0.17 | 89.62 | 177.17 | 237.48
0.18 | 94.1 | 188.13 | 249.32
0.19 | 98.48 | 199.3 | 261.63
0.2 | 102.74 | 210.4 | 273.86
0.21 | 106.75 | 221.86 | 286.21
0.22 | 110.5 | 233.28 | 298.64
0.23 | 114.02 | 244.69 | 310.71
0.24 | 117.31 | 256.26 | 323.02
0.25 | 120.72 | 267.76 | 335.48
0.26 | 123.68 | 279.3 | 347.64
0.27 | 126.51 | 290.8 | 359.88
0.28 | 129.21 | 302.16 | 371.94
0.29 | 131.56 | 313.61 | 383.97
0.3 | 134.04 | 325.09 | 396.08
0.31 | 136.16 | 336.37 | 408.05
0.32 | 138.35 | 347.59 | 419.67
0.33 | 140.33 | 358.76 | 431.51
0.34 | 142.14 | 369.58 | 443.08
0.35 | 143.74 | 380.51 | 454.48
0.36 | 145.43 | 391.2 | 465.88
0.37 | 146.99 | 401.91 | 476.92
0.38 | 148.35 | 412.3 | 488.06
0.39 | 149.8 | 422.35 | 498.75
0.4 | 150.9 | 432.36 | 509.41
0.41 | 152.09 | 442.17 | 519.98
0.42 | 153.34 | 451.82 | 530.22
0.43 | 154.15 | 461.14 | 540.32
0.44 | 155.25 | 470.24 | 550.2
0.45 | 155.99 | 479.07 | 559.81
0.46 | 157.03 | 487.77 | 569.21
0.47 | 157.87 | 496 | 578.2
0.48 | 158.72 | 503.97 | 587.4
0.49 | 159.37 | 511.75 | 595.8
0.5 | 160.23 | 519.2 | 604.4

## Tranconductance (mS-mm)
VGS (V) | VDS = 0.100 V | VDS = 0.500 V | VDS = 0.900 V
-0.75 | -0.002106 | -0.00564 | -0.0188
-0.74 | -0.00192 | -0.00617 | -0.0174
-0.73 | -0.0017235 | -0.006455 | -0.01765
-0.72 | -0.00163 | -0.006095 | -0.0185
-0.71 | -0.0013415 | -0.00525 | -0.01695
-0.7 | -0.001281 | -0.00483 | -0.01562
-0.69 | -0.0013755 | -0.00508 | -0.0159
-0.68 | -0.001363 | -0.0049 | -0.01654
-0.67 | -0.00131 | -0.00492 | -0.014535
-0.66 | -0.001289 | -0.004795 | -0.014905
-0.65 | -0.001232 | -0.00486 | -0.01441
-0.64 | -0.0011185 | -0.004715 | -0.01241
-0.63 | -0.0009885 | -0.004225 | -0.01329
-0.62 | -0.0008895 | -0.003845 | -0.013265
-0.61 | -0.000919 | -0.004185 | -0.012435
-0.6 | -0.000933 | -0.003915 | -0.01289
-0.59 | -0.0010325 | -0.00355 | -0.0111
-0.58 | -0.000868 | -0.00375 | -0.01093
-0.57 | -0.0007565 | -0.00313 | -0.011385
-0.56 | -0.0007595 | -0.003195 | -0.010325
-0.55 | -0.0007025 | -0.003205 | -0.01097
-0.54 | -0.0006885 | -0.002725 | -0.01072
-0.53 | -0.0005975 | -0.002815 | -0.01003
-0.52 | -0.000591 | -0.002735 | -0.009
-0.51 | -0.0005125 | -0.00207 | -0.00918
-0.5 | -0.000486 | -0.00221 | -0.006225
-0.49 | -0.0004585 | -0.00212 | -0.005305
-0.48 | -0.0002355 | -0.001605 | -0.00674
-0.47 | -0.0001405 | -0.001275 | -0.004685
-0.46 | -5.65e-05 | -0.00038 | -0.00264
-0.45 | 0.000148 | 0.000115 | -0.00153
-0.44 | 0.0004195 | 0.000705 | 0.002095
-0.43 | 0.000801 | 0.0021 | 0.00684
-0.42 | 0.0012965 | 0.003645 | 0.011395
-0.41 | 0.001965 | 0.005815 | 0.0189
-0.4 | 0.002858 | 0.00907 | 0.029345
-0.39 | 0.004094 | 0.013275 | 0.04473
-0.38 | 0.0058265 | 0.018415 | 0.06388
-0.37 | 0.0081985 | 0.026345 | 0.09177
-0.36 | 0.0113755 | 0.0373 | 0.137345
-0.35 | 0.0181265 | 0.052945 | 0.193565
-0.34 | 0.0248675 | 0.07355 | 0.26705
-0.33 | 0.031765 | 0.10109 | 0.37585
-0.32 | 0.04392 | 0.148355 | 0.5255
-0.31 | 0.061085 | 0.20645 | 0.73225
-0.3 | 0.084095 | 0.27635 | 1.0334
-0.29 | 0.115265 | 0.3776 | 1.4411
-0.28 | 0.17108 | 0.52505 | 1.98885
-0.27 | 0.233275 | 0.7165 | 2.7115
-0.26 | 0.30475 | 0.984 | 3.7115
-0.25 | 0.4165 | 1.3785 | 5.0785
-0.24 | 0.56935 | 1.8717 | 6.918
-0.23 | 0.7779 | 2.5105 | 9.4015
-0.22 | 1.0524 | 3.356 | 12.571
-0.21 | 1.48655 | 4.558 | 17.016
-0.2 | 1.9994 | 6.1725 | 22.7325
-0.19 | 2.658 | 8.338 | 30.44
-0.18 | 3.57 | 11.23 | 40.02
-0.17 | 4.772 | 14.8135 | 52.435
-0.16 | 6.3805 | 19.519 | 67.285
-0.15 | 8.591 | 25.525 | 86.69
-0.14 | 11.4245 | 33.83 | 111.24
-0.13 | 14.968 | 44.32 | 139.105
-0.12 | 19.838 | 56.845 | 169.095
-0.11 | 26.07 | 73.865 | 206.2
-0.1 | 34.065 | 92.5 | 251.9
-0.09 | 43.84 | 115.06 | 292.75
-0.08 | 56.055 | 144.62 | 340.65
-0.07 | 71.25 | 177.3 | 389.05
-0.06 | 89.27 | 213.9 | 439.45
-0.05 | 109.74 | 256.15 | 494.3
-0.04 | 134.07 | 302.3 | 544.15
-0.03 | 161.65 | 348.35 | 595
-0.02 | 192.9 | 404.85 | 650.75
-0.01 | 226.9 | 458.35 | 710.3
0 | 260.45 | 507.15 | 756.85
0.01 | 293.3 | 559.4 | 796.5
0.02 | 330.55 | 614.15 | 845
0.03 | 364.05 | 663.65 | 883
0.04 | 395.9 | 709.1 | 918.5
0.05 | 428.55 | 751.9 | 961.5
0.06 | 452.25 | 799 | 1000
0.07 | 473.35 | 845 | 1033.5
0.08 | 489.8 | 875 | 1050
0.09 | 501.25 | 912.5 | 1074
0.1 | 502.7 | 936 | 1109.5
0.11 | 509.9 | 969 | 1129.5
0.12 | 518.5 | 1004.5 | 1148.5
0.13 | 513 | 1018.5 | 1162.5
0.14 | 501.5 | 1037.5 | 1172
0.15 | 490.5 | 1062 | 1195
0.16 | 477.5 | 1083 | 1209
0.17 | 457.5 | 1092.5 | 1197
0.18 | 443 | 1106.5 | 1207.5
0.19 | 432 | 1113.5 | 1227
0.2 | 413.5 | 1128 | 1229
0.21 | 388 | 1144 | 1239
0.22 | 363.5 | 1141.5 | 1225
0.23 | 340.5 | 1149 | 1219
0.24 | 335 | 1153.5 | 1238.5
0.25 | 318.5 | 1152 | 1231
0.26 | 289.5 | 1152 | 1220
0.27 | 276.5 | 1143 | 1215
0.28 | 252.5 | 1140.5 | 1204.5
0.29 | 241.5 | 1146.5 | 1207
0.3 | 230 | 1138 | 1204
0.31 | 215.5 | 1125 | 1179.5
0.32 | 208.5 | 1119.5 | 1173
0.33 | 189.5 | 1099.5 | 1170.5
0.34 | 170.5 | 1087.5 | 1148.5
0.35 | 164.5 | 1081 | 1140
0.36 | 162.5 | 1070 | 1122
0.37 | 146 | 1055 | 1109
0.38 | 140.5 | 1022 | 1091.5
0.39 | 127.5 | 1003 | 1067.5
0.4 | 114.5 | 991 | 1061.5
0.41 | 122 | 973 | 1040.5
0.42 | 103 | 948.5 | 1017
0.43 | 95.5 | 921 | 999
0.44 | 92 | 896.5 | 974.5
0.45 | 89 | 876.5 | 950.5
0.46 | 94 | 846.5 | 919.5
0.47 | 84.5 | 810 | 909.5
0.48 | 75 | 787.5 | 880
0.49 | 75.5 | 761.5 | 850
0.5 | 86 | 745 | 860