## IDS-VDS Characteristic (mA-mm)
VGS (V) | VDS = 0.100 V | VDS = 0.500 V | VDS = 0.900 V
-0.75 | 0.00040661 | 0.0018318 | 0.006332
-0.74 | 0.00038736 | 0.0017655 | 0.006125
-0.73 | 0.00036835 | 0.0016865 | 0.005964
-0.72 | 0.00035259 | 0.0016213 | 0.005735
-0.71 | 0.00033587 | 0.0015586 | 0.005562
-0.7 | 0.00032117 | 0.0015032 | 0.005407
-0.69 | 0.00030493 | 0.0014496 | 0.005223
-0.68 | 0.00029197 | 0.001405 | 0.005058
-0.67 | 0.00027823 | 0.0013359 | 0.0048605
-0.66 | 0.00026369 | 0.0012856 | 0.0047136
-0.65 | 0.00025136 | 0.0012338 | 0.0045382
-0.64 | 0.00024039 | 0.0011857 | 0.0044034
-0.63 | 0.00022763 | 0.0011357 | 0.0042488
-0.62 | 0.00021845 | 0.0011004 | 0.0041109
-0.61 | 0.00020759 | 0.001056 | 0.0039814
-0.6 | 0.0001979 | 0.0010079 | 0.0038321
-0.59 | 0.00018697 | 0.0009679 | 0.0037084
-0.58 | 0.00017902 | 0.0009317 | 0.0035813
-0.57 | 0.00016962 | 0.0008976 | 0.0034628
-0.56 | 0.00016076 | 0.0008598 | 0.0033583
-0.55 | 0.0001534 | 0.0008329 | 0.0032425
-0.54 | 0.00014679 | 0.0007978 | 0.0031244
-0.53 | 0.00014026 | 0.0007656 | 0.0030194
-0.52 | 0.00013378 | 0.0007394 | 0.0029174
-0.51 | 0.00012741 | 0.0007102 | 0.0028158
-0.5 | 0.0001224 | 0.0006853 | 0.0027286
-0.49 | 0.00011831 | 0.0006641 | 0.0026874
-0.48 | 0.00011371 | 0.0006431 | 0.0026024
-0.47 | 0.00011109 | 0.0006293 | 0.0025465
-0.46 | 0.00011006 | 0.0006171 | 0.002498
-0.45 | 0.00011002 | 0.0006146 | 0.0024682
-0.44 | 0.00011208 | 0.0006135 | 0.002471
-0.43 | 0.00011804 | 0.0006235 | 0.0025076
-0.42 | 0.00012779 | 0.0006515 | 0.0025877
-0.41 | 0.00014282 | 0.0006944 | 0.0027383
-0.4 | 0.00016532 | 0.0007617 | 0.0029598
-0.39 | 0.00019884 | 0.0008639 | 0.0033104
-0.38 | 0.00024691 | 0.0010215 | 0.0038303
-0.37 | 0.00031518 | 0.0012383 | 0.0045815
-0.36 | 0.00040895 | 0.0015432 | 0.0056678
-0.35 | 0.0005417 | 0.001978 | 0.007316
-0.34 | 0.0007726 | 0.002586 | 0.009516
-0.33 | 0.0010403 | 0.0034221 | 0.012616
-0.32 | 0.0014058 | 0.0045965 | 0.017018
-0.31 | 0.0019172 | 0.006378 | 0.023103
-0.3 | 0.0026279 | 0.00866 | 0.0319
-0.29 | 0.0036053 | 0.011835 | 0.043764
-0.28 | 0.0049322 | 0.016184 | 0.06049
-0.27 | 0.007028 | 0.022315 | 0.08336
-0.26 | 0.009591 | 0.03056 | 0.11528
-0.25 | 0.01314 | 0.041845 | 0.15772
-0.24 | 0.017885 | 0.05756 | 0.21624
-0.23 | 0.024493 | 0.07902 | 0.29553
-0.22 | 0.033362 | 0.1069 | 0.40357
-0.21 | 0.045484 | 0.1461 | 0.5501
-0.2 | 0.06279 | 0.19853 | 0.7466
-0.19 | 0.08527 | 0.2692 | 1.0067
-0.18 | 0.11585 | 0.36442 | 1.3536
-0.17 | 0.15692 | 0.491 | 1.8167
-0.16 | 0.21087 | 0.6613 | 2.4079
-0.15 | 0.28487 | 0.8829 | 3.1739
-0.14 | 0.38382 | 1.18 | 4.1819
-0.13 | 0.51296 | 1.5621 | 5.399
-0.12 | 0.6846 | 2.0649 | 6.956
-0.11 | 0.9126 | 2.6978 | 8.833
-0.1 | 1.2074 | 3.5257 | 11.137
-0.09 | 1.5999 | 4.5782 | 13.871
-0.08 | 2.094 | 5.871 | 17.006
-0.07 | 2.7284 | 7.482 | 20.748
-0.06 | 3.5276 | 9.428 | 24.886
-0.05 | 4.5188 | 11.807 | 29.651
-0.04 | 5.734 | 14.587 | 34.886
-0.03 | 7.218 | 17.865 | 40.618
-0.02 | 9.007 | 21.572 | 46.888
-0.01 | 11.1 | 25.886 | 53.717
0 | 13.577 | 30.845 | 61.11
0.01 | 16.334 | 36.232 | 68.98
0.02 | 19.484 | 42.124 | 77.17
0.03 | 23.039 | 48.525 | 85.85
0.04 | 26.84 | 55.457 | 94.93
0.05 | 31.009 | 62.75 | 104.39
0.06 | 35.396 | 70.63 | 114.23
0.07 | 40.123 | 78.88 | 124.41
0.08 | 44.938 | 87.5 | 134.82
0.09 | 49.961 | 96.38 | 145.5
0.1 | 55.046 | 105.67 | 156.49
0.11 | 60.03 | 115.22 | 167.7
0.12 | 65.3 | 125.19 | 179.12
0.13 | 70.45 | 135.32 | 190.66
0.14 | 75.48 | 145.49 | 202.35
0.15 | 80.47 | 156.11 | 214.16
0.16 | 85.39 | 166.89 | 226.3
0.17 | 90.09 | 177.79 | 238.15
0.18 | 94.61 | 188.81 | 250.43
0.19 | 98.97 | 199.91 | 262.55
0.2 | 103.11 | 211.24 | 274.78
0.21 | 107.08 | 222.66 | 287.21
0.22 | 110.98 | 234.07 | 299.38
0.23 | 114.51 | 245.4 | 311.73
0.24 | 117.83 | 256.94 | 324.08
0.25 | 121.1 | 268.64 | 336.37
0.26 | 124.02 | 280.07 | 348.47
0.27 | 126.97 | 291.63 | 360.72
0.28 | 129.59 | 302.96 | 372.83
0.29 | 132.06 | 314.39 | 384.96
0.3 | 134.45 | 325.91 | 397.12
0.31 | 136.72 | 337.22 | 408.83
0.32 | 138.76 | 348.42 | 420.7
0.33 | 140.7 | 359.53 | 432.42
0.34 | 142.47 | 370.61 | 444.01
0.35 | 144.26 | 381.4 | 455.49
0.36 | 146.02 | 392.12 | 466.75
0.37 | 147.34 | 402.73 | 478
0.38 | 148.75 | 413.17 | 488.98
0.39 | 150.12 | 423.29 | 499.79
0.4 | 151.26 | 433.31 | 510.26
0.41 | 152.62 | 443.09 | 520.81
0.42 | 153.56 | 452.69 | 531.16
0.43 | 154.65 | 462.06 | 541.23
0.44 | 155.62 | 471.18 | 551.09
0.45 | 156.59 | 479.98 | 560.57
0.46 | 157.49 | 488.69 | 570.2
0.47 | 158.37 | 496.92 | 579
0.48 | 159.08 | 504.92 | 588
0.49 | 159.91 | 512.72 | 596.6
0.5 | 160.76 | 520.16 | 605.4

## Tranconductance (mS-mm)
VGS (V) | VDS = 0.100 V | VDS = 0.500 V | VDS = 0.900 V
-0.75 | -0.001925 | -0.00663 | -0.0207
-0.74 | -0.001913 | -0.007265 | -0.0184
-0.73 | -0.0017385 | -0.00721 | -0.0195
-0.72 | -0.001624 | -0.006395 | -0.0201
-0.71 | -0.001571 | -0.005905 | -0.0164
-0.7 | -0.001547 | -0.00545 | -0.01695
-0.69 | -0.00146 | -0.00491 | -0.01745
-0.68 | -0.001335 | -0.005685 | -0.018125
-0.67 | -0.001414 | -0.00597 | -0.01722
-0.66 | -0.0013435 | -0.005105 | -0.016115
-0.65 | -0.001165 | -0.004995 | -0.01551
-0.64 | -0.0011865 | -0.004905 | -0.01447
-0.63 | -0.001097 | -0.004265 | -0.014625
-0.62 | -0.001002 | -0.003985 | -0.01337
-0.61 | -0.0010275 | -0.004625 | -0.01394
-0.6 | -0.001031 | -0.004405 | -0.01365
-0.59 | -0.000944 | -0.00381 | -0.01254
-0.58 | -0.0008675 | -0.003515 | -0.01228
-0.57 | -0.000913 | -0.003595 | -0.01115
-0.56 | -0.000811 | -0.003235 | -0.011015
-0.55 | -0.0006985 | -0.0031 | -0.011695
-0.54 | -0.000657 | -0.003365 | -0.011155
-0.53 | -0.0006505 | -0.00292 | -0.01035
-0.52 | -0.0006425 | -0.00277 | -0.01018
-0.51 | -0.000569 | -0.002705 | -0.00944
-0.5 | -0.000455 | -0.002305 | -0.00642
-0.49 | -0.0004345 | -0.00211 | -0.00631
-0.48 | -0.000361 | -0.00174 | -0.007045
-0.47 | -0.0001825 | -0.0013 | -0.00522
-0.46 | -5.35e-05 | -0.000735 | -0.003915
-0.45 | 0.000101 | -0.00018 | -0.00135
-0.44 | 0.000401 | 0.000445 | 0.00197
-0.43 | 0.0007855 | 0.0019 | 0.005835
-0.42 | 0.001239 | 0.003545 | 0.011535
-0.41 | 0.0018765 | 0.00551 | 0.018605
-0.4 | 0.002801 | 0.008475 | 0.028605
-0.39 | 0.0040795 | 0.01299 | 0.043525
-0.38 | 0.005817 | 0.01872 | 0.063555
-0.37 | 0.008102 | 0.026085 | 0.091875
-0.36 | 0.011326 | 0.036985 | 0.136725
-0.35 | 0.0181825 | 0.05214 | 0.19241
-0.34 | 0.02493 | 0.072205 | 0.265
-0.33 | 0.03166 | 0.100525 | 0.3751
-0.32 | 0.043845 | 0.147795 | 0.52435
-0.31 | 0.061105 | 0.203175 | 0.7441
-0.3 | 0.084405 | 0.27285 | 1.03305
-0.29 | 0.115215 | 0.3762 | 1.4295
-0.28 | 0.171135 | 0.524 | 1.9798
-0.27 | 0.23294 | 0.7188 | 2.7395
-0.26 | 0.3056 | 0.9765 | 3.718
-0.25 | 0.4147 | 1.35 | 5.048
-0.24 | 0.56765 | 1.85875 | 6.8905
-0.23 | 0.77385 | 2.467 | 9.3665
-0.22 | 1.04955 | 3.354 | 12.7285
-0.21 | 1.4714 | 4.5815 | 17.1515
-0.2 | 1.9893 | 6.155 | 22.83
-0.19 | 2.653 | 8.2945 | 30.35
-0.18 | 3.5825 | 11.09 | 40.5
-0.17 | 4.751 | 14.844 | 52.715
-0.16 | 6.3975 | 19.595 | 67.86
-0.15 | 8.6475 | 25.935 | 88.7
-0.14 | 11.4045 | 33.96 | 111.255
-0.13 | 15.039 | 44.245 | 138.705
-0.12 | 19.982 | 56.785 | 171.7
-0.11 | 26.14 | 73.04 | 209.05
-0.1 | 34.365 | 94.02 | 251.9
-0.09 | 44.33 | 117.265 | 293.45
-0.08 | 56.425 | 145.19 | 343.85
-0.07 | 71.68 | 177.85 | 394
-0.06 | 89.52 | 216.25 | 445.15
-0.05 | 110.32 | 257.95 | 500
-0.04 | 134.96 | 302.9 | 548.35
-0.03 | 163.65 | 349.25 | 600.1
-0.02 | 194.1 | 401.05 | 654.95
-0.01 | 228.5 | 463.65 | 711.1
0 | 261.7 | 517.3 | 763.15
0.01 | 295.35 | 563.95 | 803
0.02 | 335.25 | 614.65 | 843.5
0.03 | 367.8 | 666.65 | 888
0.04 | 398.5 | 711.25 | 927
0.05 | 427.8 | 758.65 | 965
0.06 | 455.7 | 806.5 | 1001
0.07 | 477.1 | 843.5 | 1029.5
0.08 | 491.9 | 875 | 1054.5
0.09 | 505.4 | 908.5 | 1083.5
0.1 | 503.45 | 942 | 1110
0.11 | 512.7 | 976 | 1131.5
0.12 | 521 | 1005 | 1148
0.13 | 509 | 1015 | 1161.5
0.14 | 501 | 1039.5 | 1175
0.15 | 495.5 | 1070 | 1197.5
0.16 | 481 | 1084 | 1199.5
0.17 | 461 | 1096 | 1206.5
0.18 | 444 | 1106 | 1220
0.19 | 425 | 1121.5 | 1217.5
0.2 | 405.5 | 1137.5 | 1233
0.21 | 393.5 | 1141.5 | 1230
0.22 | 371.5 | 1137 | 1226
0.23 | 342.5 | 1143.5 | 1235
0.24 | 329.5 | 1162 | 1232
0.25 | 309.5 | 1156.5 | 1219.5
0.26 | 293.5 | 1149.5 | 1217.5
0.27 | 278.5 | 1144.5 | 1218
0.28 | 254.5 | 1138 | 1212
0.29 | 243 | 1147.5 | 1214.5
0.3 | 233 | 1141.5 | 1193.5
0.31 | 215.5 | 1125.5 | 1179
0.32 | 199 | 1115.5 | 1179.5
0.33 | 185.5 | 1109.5 | 1165.5
0.34 | 178 | 1093.5 | 1153.5
0.35 | 177.5 | 1075.5 | 1137
0.36 | 154 | 1066.5 | 1125.5
0.37 | 136.5 | 1052.5 | 1111.5
0.38 | 139 | 1028 | 1089.5
0.39 | 125.5 | 1007 | 1064
0.4 | 125 | 990 | 1051
0.41 | 115 | 969 | 1045
0.42 | 101.5 | 948.5 | 1021
0.43 | 103 | 924.5 | 996.5
0.44 | 97 | 896 | 967
0.45 | 93.5 | 875.5 | 955.5
0.46 | 89 | 847 | 921.5
0.47 | 79.5 | 811.5 | 890
0.48 | 77 | 790 | 880
0.49 | 84 | 762 | 870
0.5 | 85 | 744 | 880