## IDS-VDS Characteristic (mA-mm)
VGS (V) | VDS = 0.100 V | VDS = 0.500 V | VDS = 0.900 V
-0.75 | 0.00038787 | 0.0016668 | 0.005686
-0.74 | 0.00037065 | 0.0016041 | 0.005504
-0.73 | 0.00034909 | 0.0015471 | 0.005309
-0.72 | 0.00033254 | 0.0014846 | 0.005149
-0.71 | 0.00031772 | 0.0014298 | 0.0050077
-0.7 | 0.00030368 | 0.0013758 | 0.0048159
-0.69 | 0.00028867 | 0.0013291 | 0.0046662
-0.68 | 0.00027342 | 0.0012823 | 0.0045261
-0.67 | 0.0002622 | 0.0012277 | 0.0044005
-0.66 | 0.00025079 | 0.0011767 | 0.0042296
-0.65 | 0.00023916 | 0.0011335 | 0.0040829
-0.64 | 0.00022819 | 0.0010839 | 0.0039697
-0.63 | 0.00021819 | 0.0010483 | 0.0038465
-0.62 | 0.00020733 | 0.001009 | 0.0037057
-0.61 | 0.00019836 | 0.0009687 | 0.0035897
-0.6 | 0.00018828 | 0.0009342 | 0.0034598
-0.59 | 0.00017852 | 0.0008974 | 0.0033356
-0.58 | 0.00017058 | 0.0008597 | 0.0032347
-0.57 | 0.00016379 | 0.0008294 | 0.0031318
-0.56 | 0.0001553 | 0.0007955 | 0.0030242
-0.55 | 0.00014843 | 0.0007624 | 0.0029272
-0.54 | 0.00014138 | 0.0007374 | 0.0028319
-0.53 | 0.00013544 | 0.0007138 | 0.0027305
-0.52 | 0.00012941 | 0.0006808 | 0.0026492
-0.51 | 0.0001239 | 0.0006577 | 0.002581
-0.5 | 0.00011877 | 0.0006319 | 0.0025002
-0.49 | 0.00011538 | 0.0006199 | 0.0024229
-0.48 | 0.00011196 | 0.0006026 | 0.00237
-0.47 | 0.00010918 | 0.0005901 | 0.0023198
-0.46 | 0.00010774 | 0.0005767 | 0.0022877
-0.45 | 0.00010899 | 0.0005721 | 0.0022773
-0.44 | 0.00011176 | 0.0005807 | 0.0022874
-0.43 | 0.00011887 | 0.0005962 | 0.0023342
-0.42 | 0.00012897 | 0.0006285 | 0.0024369
-0.41 | 0.00014613 | 0.0006775 | 0.0025992
-0.4 | 0.0001701 | 0.0007538 | 0.0028541
-0.39 | 0.00020688 | 0.0008708 | 0.0032441
-0.38 | 0.00025803 | 0.0010365 | 0.0038042
-0.37 | 0.00033047 | 0.0012674 | 0.0046165
-0.36 | 0.00043004 | 0.0016015 | 0.005811
-0.35 | 0.0005818 | 0.0020591 | 0.007463
-0.34 | 0.0007816 | 0.0027023 | 0.009835
-0.33 | 0.0010535 | 0.0036128 | 0.013141
-0.32 | 0.0014334 | 0.0048548 | 0.017718
-0.31 | 0.0019579 | 0.006772 | 0.024241
-0.3 | 0.0026906 | 0.009151 | 0.03332
-0.29 | 0.003683 | 0.012527 | 0.045857
-0.28 | 0.0050624 | 0.01713 | 0.06351
-0.27 | 0.007321 | 0.02354 | 0.08749
-0.26 | 0.009998 | 0.032138 | 0.12021
-0.25 | 0.013615 | 0.044095 | 0.16377
-0.24 | 0.018628 | 0.0612 | 0.22496
-0.23 | 0.025466 | 0.08313 | 0.30904
-0.22 | 0.03481 | 0.11292 | 0.42032
-0.21 | 0.047278 | 0.15372 | 0.5716
-0.2 | 0.06544 | 0.20876 | 0.7733
-0.19 | 0.08869 | 0.28166 | 1.0424
-0.18 | 0.12041 | 0.38003 | 1.4028
-0.17 | 0.16248 | 0.51146 | 1.8685
-0.16 | 0.2194 | 0.6911 | 2.4734
-0.15 | 0.29473 | 0.9186 | 3.2728
-0.14 | 0.3964 | 1.2238 | 4.2835
-0.13 | 0.52935 | 1.623 | 5.5386
-0.12 | 0.7085 | 2.138 | 7.154
-0.11 | 0.9387 | 2.7955 | 9.077
-0.1 | 1.2458 | 3.6334 | 11.425
-0.09 | 1.6427 | 4.7198 | 14.191
-0.08 | 2.1523 | 6.06 | 17.429
-0.07 | 2.8058 | 7.69 | 21.15
-0.06 | 3.6054 | 9.677 | 25.428
-0.05 | 4.648 | 12.132 | 30.236
-0.04 | 5.85 | 14.958 | 35.518
-0.03 | 7.373 | 18.344 | 41.387
-0.02 | 9.174 | 22.161 | 47.734
-0.01 | 11.331 | 26.531 | 54.643
0 | 13.833 | 31.56 | 62.17
0.01 | 16.651 | 37.003 | 69.99
0.02 | 19.854 | 42.928 | 78.23
0.03 | 23.382 | 49.463 | 87.09
0.04 | 27.309 | 56.477 | 96.17
0.05 | 31.48 | 63.81 | 105.71
0.06 | 35.923 | 71.81 | 115.47
0.07 | 40.681 | 80.05 | 125.79
0.08 | 45.536 | 88.83 | 136.39
0.09 | 50.587 | 97.64 | 147.13
0.1 | 55.698 | 107.05 | 158.23
0.11 | 60.71 | 116.77 | 169.38
0.12 | 66 | 126.66 | 180.94
0.13 | 71.13 | 136.81 | 192.55
0.14 | 76.26 | 147.23 | 204.3
0.15 | 81.22 | 157.81 | 216.1
0.16 | 86.08 | 168.7 | 228.21
0.17 | 90.8 | 179.58 | 240.23
0.18 | 95.43 | 190.56 | 252.49
0.19 | 99.86 | 201.84 | 264.68
0.2 | 103.97 | 213.04 | 276.78
0.21 | 107.87 | 224.58 | 289.4
0.22 | 111.64 | 236.15 | 301.68
0.23 | 115.24 | 247.4 | 314.03
0.24 | 118.79 | 259.02 | 326.43
0.25 | 122 | 270.74 | 338.64
0.26 | 124.87 | 282.22 | 351
0.27 | 127.73 | 293.83 | 363.24
0.28 | 130.35 | 305.25 | 375.37
0.29 | 132.92 | 316.72 | 387.38
0.3 | 135.36 | 328.23 | 399.54
0.31 | 137.58 | 339.57 | 411.53
0.32 | 139.57 | 350.68 | 423.32
0.33 | 141.57 | 361.92 | 435.11
0.34 | 143.43 | 372.96 | 446.49
0.35 | 145.18 | 383.79 | 458.04
0.36 | 146.73 | 394.54 | 469.37
0.37 | 148.01 | 405.09 | 480.63
0.38 | 149.73 | 415.54 | 491.72
0.39 | 151.02 | 425.75 | 502.35
0.4 | 152.24 | 435.78 | 513.05
0.41 | 153.36 | 445.58 | 523.54
0.42 | 154.37 | 455.2 | 533.87
0.43 | 155.56 | 464.59 | 543.95
0.44 | 156.65 | 473.62 | 553.75
0.45 | 157.45 | 482.45 | 563.34
0.46 | 158.19 | 491.09 | 572.5
0.47 | 159.3 | 499.37 | 581.8
0.48 | 160.07 | 507.35 | 590.8
0.49 | 160.8 | 515.05 | 599.4
0.5 | 161.44 | 522.5 | 607.8

## Tranconductance (mS-mm)
VGS (V) | VDS = 0.100 V | VDS = 0.500 V | VDS = 0.900 V
-0.75 | -0.001722 | -0.00627 | -0.0182
-0.74 | -0.001939 | -0.005985 | -0.01885
-0.73 | -0.0019055 | -0.005975 | -0.01775
-0.72 | -0.0015685 | -0.005865 | -0.015065
-0.71 | -0.001443 | -0.00544 | -0.016655
-0.7 | -0.0014525 | -0.005035 | -0.017075
-0.69 | -0.001513 | -0.004675 | -0.01449
-0.68 | -0.0013235 | -0.00507 | -0.013285
-0.67 | -0.0011315 | -0.00528 | -0.014825
-0.66 | -0.001152 | -0.00471 | -0.01588
-0.65 | -0.00113 | -0.00464 | -0.012995
-0.64 | -0.0010485 | -0.00426 | -0.01182
-0.63 | -0.001043 | -0.003745 | -0.0132
-0.62 | -0.0009915 | -0.00398 | -0.01284
-0.61 | -0.0009525 | -0.00374 | -0.012295
-0.6 | -0.000992 | -0.003565 | -0.012705
-0.59 | -0.000885 | -0.003725 | -0.011255
-0.58 | -0.0007365 | -0.0034 | -0.01019
-0.57 | -0.000764 | -0.00321 | -0.010525
-0.56 | -0.000768 | -0.00335 | -0.01023
-0.55 | -0.000696 | -0.002905 | -0.009615
-0.54 | -0.0006495 | -0.00243 | -0.009835
-0.53 | -0.0005985 | -0.00283 | -0.009135
-0.52 | -0.000577 | -0.002805 | -0.007475
-0.51 | -0.000532 | -0.002445 | -0.00745
-0.5 | -0.000426 | -0.00189 | -0.007905
-0.49 | -0.0003405 | -0.001465 | -0.00651
-0.48 | -0.00031 | -0.00149 | -0.005155
-0.47 | -0.000211 | -0.001295 | -0.004115
-0.46 | -9.5e-06 | -0.0009 | -0.002125
-0.45 | 0.000201 | 0.0002 | -1.5e-05
-0.44 | 0.000494 | 0.001205 | 0.002845
-0.43 | 0.0008605 | 0.00239 | 0.007475
-0.42 | 0.001363 | 0.004065 | 0.01325
-0.41 | 0.0020565 | 0.006265 | 0.02086
-0.4 | 0.0030375 | 0.009665 | 0.032245
-0.39 | 0.0043965 | 0.014135 | 0.047505
-0.38 | 0.0061795 | 0.01983 | 0.06862
-0.37 | 0.0086005 | 0.02825 | 0.10034
-0.36 | 0.0125665 | 0.039585 | 0.142325
-0.35 | 0.017578 | 0.05504 | 0.2012
-0.34 | 0.023585 | 0.077685 | 0.2839
-0.33 | 0.03259 | 0.107625 | 0.39415
-0.32 | 0.04522 | 0.15796 | 0.555
-0.31 | 0.06286 | 0.21481 | 0.7801
-0.3 | 0.086255 | 0.28775 | 1.0808
-0.29 | 0.11859 | 0.39895 | 1.5095
-0.28 | 0.1819 | 0.55065 | 2.08165
-0.27 | 0.24678 | 0.7504 | 2.835
-0.26 | 0.3147 | 1.02775 | 3.814
-0.25 | 0.4315 | 1.4531 | 5.2375
-0.24 | 0.59255 | 1.95175 | 7.2635
-0.23 | 0.8091 | 2.586 | 9.768
-0.22 | 1.0906 | 3.5295 | 13.128
-0.21 | 1.5315 | 4.792 | 17.649
-0.2 | 2.0706 | 6.397 | 23.54
-0.19 | 2.7485 | 8.5635 | 31.475
-0.18 | 3.6895 | 11.49 | 41.305
-0.17 | 4.9495 | 15.5535 | 53.53
-0.16 | 6.6125 | 20.357 | 70.215
-0.15 | 8.85 | 26.635 | 90.505
-0.14 | 11.731 | 35.22 | 113.29
-0.13 | 15.605 | 45.71 | 143.525
-0.12 | 20.4675 | 58.625 | 176.92
-0.11 | 26.865 | 74.77 | 213.55
-0.1 | 35.2 | 96.215 | 255.7
-0.09 | 45.325 | 121.33 | 300.2
-0.08 | 58.155 | 148.51 | 347.95
-0.07 | 72.655 | 180.85 | 399.95
-0.06 | 92.11 | 222.1 | 454.3
-0.05 | 112.23 | 264.05 | 504.5
-0.04 | 136.25 | 310.6 | 557.55
-0.03 | 166.2 | 360.15 | 610.8
-0.02 | 197.9 | 409.35 | 662.8
-0.01 | 232.95 | 469.95 | 721.8
0 | 266 | 523.6 | 767.35
0.01 | 301.05 | 568.4 | 803
0.02 | 336.55 | 623 | 855
0.03 | 372.75 | 677.45 | 897
0.04 | 404.9 | 717.35 | 931
0.05 | 430.7 | 766.65 | 965
0.06 | 460.05 | 812 | 1004
0.07 | 480.65 | 851 | 1046
0.08 | 495.3 | 879.5 | 1067
0.09 | 508.1 | 911 | 1092
0.1 | 506.15 | 956.5 | 1112.5
0.11 | 515.1 | 980.5 | 1135.5
0.12 | 521 | 1002 | 1158.5
0.13 | 513 | 1028.5 | 1168
0.14 | 504.5 | 1050 | 1177.5
0.15 | 491 | 1073.5 | 1195.5
0.16 | 479 | 1088.5 | 1206.5
0.17 | 467.5 | 1093 | 1214
0.18 | 453 | 1113 | 1222.5
0.19 | 427 | 1124 | 1214.5
0.2 | 400.5 | 1137 | 1236
0.21 | 383.5 | 1155.5 | 1245
0.22 | 368.5 | 1141 | 1231.5
0.23 | 357.5 | 1143.5 | 1237.5
0.24 | 338 | 1167 | 1230.5
0.25 | 304 | 1160 | 1228.5
0.26 | 286.5 | 1154.5 | 1230
0.27 | 274 | 1151.5 | 1218.5
0.28 | 259.5 | 1144.5 | 1207
0.29 | 250.5 | 1149 | 1208.5
0.3 | 233 | 1142.5 | 1207.5
0.31 | 210.5 | 1122.5 | 1189
0.32 | 199.5 | 1117.5 | 1179
0.33 | 193 | 1114 | 1158.5
0.34 | 180.5 | 1093.5 | 1146.5
0.35 | 165 | 1079 | 1144
0.36 | 141.5 | 1065 | 1129.5
0.37 | 150 | 1050 | 1117.5
0.38 | 150.5 | 1033 | 1086
0.39 | 125.5 | 1012 | 1066.5
0.4 | 117 | 991.5 | 1059.5
0.41 | 106.5 | 971 | 1041
0.42 | 110 | 950.5 | 1020.5
0.43 | 114 | 921 | 994
0.44 | 94.5 | 893 | 969.5
0.45 | 77 | 873.5 | 937.5
0.46 | 92.5 | 846 | 923
0.47 | 94 | 813 | 915
0.48 | 75 | 784 | 880
0.49 | 68.5 | 757.5 | 850
0.5 | 64 | 745 | 840