## IDS-VDS Characteristic (mA-mm)
VGS (V) | VDS = 0.100 V | VDS = 0.500 V | VDS = 0.900 V
-0.75 | 0.00036616 | 0.001539 | 0.005148
-0.74 | 0.00034856 | 0.001475 | 0.0049734
-0.73 | 0.00033287 | 0.0014205 | 0.0048328
-0.72 | 0.00031769 | 0.0013728 | 0.0046602
-0.71 | 0.00030465 | 0.0013283 | 0.0045407
-0.7 | 0.00028987 | 0.0012807 | 0.0043878
-0.69 | 0.00027578 | 0.0012264 | 0.0042574
-0.68 | 0.00026141 | 0.0011824 | 0.0041288
-0.67 | 0.00025061 | 0.0011393 | 0.0039912
-0.66 | 0.00024067 | 0.0010962 | 0.0038614
-0.65 | 0.00022849 | 0.0010556 | 0.0037218
-0.64 | 0.00021839 | 0.0010214 | 0.0036069
-0.63 | 0.00020885 | 0.0009792 | 0.0034999
-0.62 | 0.00019925 | 0.000942 | 0.0033827
-0.61 | 0.00019003 | 0.0008999 | 0.0032761
-0.6 | 0.00017957 | 0.0008762 | 0.0031824
-0.59 | 0.00017117 | 0.0008334 | 0.0030597
-0.58 | 0.00016463 | 0.0008033 | 0.0029698
-0.57 | 0.00015583 | 0.0007703 | 0.0028674
-0.56 | 0.00014863 | 0.0007404 | 0.0027903
-0.55 | 0.00014254 | 0.0007082 | 0.0026689
-0.54 | 0.00013639 | 0.0006868 | 0.0026043
-0.53 | 0.00012981 | 0.0006641 | 0.0025367
-0.52 | 0.00012418 | 0.0006317 | 0.0024544
-0.51 | 0.00011936 | 0.0006198 | 0.0023791
-0.5 | 0.00011419 | 0.0005956 | 0.0023094
-0.49 | 0.00011006 | 0.0005829 | 0.0022473
-0.48 | 0.00010702 | 0.0005659 | 0.0022029
-0.47 | 0.00010486 | 0.0005565 | 0.0021735
-0.46 | 0.00010497 | 0.0005519 | 0.0021408
-0.45 | 0.00010658 | 0.0005488 | 0.0021303
-0.44 | 0.00010972 | 0.0005585 | 0.0021645
-0.43 | 0.00011613 | 0.0005812 | 0.0022281
-0.42 | 0.00012856 | 0.000612 | 0.0023313
-0.41 | 0.00014591 | 0.0006684 | 0.0025239
-0.4 | 0.00017196 | 0.0007529 | 0.0027961
-0.39 | 0.00020978 | 0.0008741 | 0.0032329
-0.38 | 0.0002636 | 0.001054 | 0.0038471
-0.37 | 0.00033872 | 0.0012988 | 0.0047078
-0.36 | 0.00044301 | 0.0016457 | 0.006023
-0.35 | 0.0006031 | 0.0021347 | 0.007799
-0.34 | 0.0008106 | 0.0028312 | 0.0103
-0.33 | 0.0011 | 0.0037714 | 0.013859
-0.32 | 0.0014945 | 0.0051082 | 0.018802
-0.31 | 0.0020411 | 0.007085 | 0.025779
-0.3 | 0.0027965 | 0.009615 | 0.0354
-0.29 | 0.0038463 | 0.013142 | 0.048841
-0.28 | 0.0052739 | 0.018002 | 0.06748
-0.27 | 0.007601 | 0.024752 | 0.09246
-0.26 | 0.010382 | 0.033817 | 0.12766
-0.25 | 0.014162 | 0.046476 | 0.17464
-0.24 | 0.01933 | 0.06443 | 0.23889
-0.23 | 0.026427 | 0.08755 | 0.32732
-0.22 | 0.036045 | 0.11903 | 0.44508
-0.21 | 0.048798 | 0.16182 | 0.6033
-0.2 | 0.06806 | 0.219 | 0.8125
-0.19 | 0.09221 | 0.29555 | 1.1017
-0.18 | 0.12532 | 0.39774 | 1.4839
-0.17 | 0.16817 | 0.5373 | 1.9665
-0.16 | 0.22751 | 0.7213 | 2.5991
-0.15 | 0.30611 | 0.9583 | 3.4261
-0.14 | 0.40997 | 1.2837 | 4.4848
-0.13 | 0.54951 | 1.6894 | 5.796
-0.12 | 0.7297 | 2.2296 | 7.421
-0.11 | 0.9735 | 2.9085 | 9.44
-0.1 | 1.2845 | 3.7887 | 11.772
-0.09 | 1.6984 | 4.8973 | 14.63
-0.08 | 2.2157 | 6.247 | 17.925
-0.07 | 2.8822 | 7.944 | 21.713
-0.06 | 3.7185 | 9.969 | 26.022
-0.05 | 4.7545 | 12.462 | 30.874
-0.04 | 5.986 | 15.373 | 36.249
-0.03 | 7.519 | 18.803 | 42.127
-0.02 | 9.39 | 22.604 | 48.532
-0.01 | 11.504 | 27.08 | 55.398
0 | 14.057 | 32.127 | 63.04
0.01 | 16.909 | 37.592 | 70.85
0.02 | 20.107 | 43.56 | 79.15
0.03 | 23.684 | 50.104 | 87.95
0.04 | 27.567 | 57.1 | 97.13
0.05 | 31.756 | 64.6 | 106.6
0.06 | 36.185 | 72.49 | 116.44
0.07 | 40.957 | 80.89 | 126.81
0.08 | 45.793 | 89.49 | 137.27
0.09 | 50.83 | 98.48 | 147.97
0.1 | 55.924 | 107.75 | 158.9
0.11 | 60.99 | 117.43 | 170.24
0.12 | 66.22 | 127.43 | 181.78
0.13 | 71.35 | 137.53 | 193.28
0.14 | 76.4 | 147.97 | 205.1
0.15 | 81.43 | 158.39 | 216.77
0.16 | 86.29 | 169.28 | 228.96
0.17 | 91 | 180.26 | 240.97
0.18 | 95.55 | 191.22 | 253.16
0.19 | 99.8 | 202.36 | 265.3
0.2 | 103.98 | 213.6 | 277.5
0.21 | 107.9 | 225.1 | 289.93
0.22 | 111.7 | 236.52 | 302.26
0.23 | 115.33 | 248.03 | 314.54
0.24 | 118.85 | 259.38 | 326.67
0.25 | 121.88 | 271.01 | 339.07
0.26 | 124.84 | 282.53 | 351.38
0.27 | 127.63 | 294.03 | 363.53
0.28 | 130.29 | 305.51 | 375.72
0.29 | 133.05 | 316.81 | 387.58
0.3 | 135.36 | 328.26 | 399.63
0.31 | 137.37 | 339.56 | 411.57
0.32 | 139.49 | 350.7 | 423.27
0.33 | 141.34 | 361.89 | 434.98
0.34 | 143.43 | 372.76 | 446.47
0.35 | 145.02 | 383.6 | 457.85
0.36 | 146.49 | 394.25 | 469.13
0.37 | 147.9 | 404.91 | 480.32
0.38 | 149.57 | 415.08 | 491.15
0.39 | 150.86 | 425.37 | 502.02
0.4 | 152.08 | 435.2 | 512.51
0.41 | 153.16 | 444.91 | 522.89
0.42 | 154.28 | 454.63 | 533.26
0.43 | 155.61 | 463.79 | 543.06
0.44 | 156.47 | 472.85 | 552.93
0.45 | 157.24 | 481.61 | 562.5
0.46 | 158.05 | 490.15 | 571.9
0.47 | 158.83 | 498.48 | 581
0.48 | 159.91 | 506.3 | 589.8
0.49 | 160.49 | 513.97 | 598.4
0.5 | 161.08 | 521.25 | 606.6

## Tranconductance (mS-mm)
VGS (V) | VDS = 0.100 V | VDS = 0.500 V | VDS = 0.900 V
-0.75 | -0.00176 | -0.0064 | -0.01746
-0.74 | -0.0016645 | -0.005925 | -0.01576
-0.73 | -0.0015435 | -0.00511 | -0.01566
-0.72 | -0.001411 | -0.00461 | -0.014605
-0.71 | -0.001391 | -0.004605 | -0.01362
-0.7 | -0.0014435 | -0.005095 | -0.014165
-0.69 | -0.001423 | -0.004915 | -0.01295
-0.68 | -0.0012585 | -0.004355 | -0.01331
-0.67 | -0.001037 | -0.00431 | -0.01337
-0.66 | -0.001106 | -0.004185 | -0.01347
-0.65 | -0.001114 | -0.00374 | -0.012725
-0.64 | -0.000982 | -0.00382 | -0.011095
-0.63 | -0.000957 | -0.00397 | -0.01121
-0.62 | -0.000941 | -0.003965 | -0.01119
-0.61 | -0.000984 | -0.00329 | -0.010015
-0.6 | -0.000943 | -0.003325 | -0.01082
-0.59 | -0.000747 | -0.003645 | -0.01063
-0.58 | -0.000767 | -0.003155 | -0.009615
-0.57 | -0.0008 | -0.003145 | -0.008975
-0.56 | -0.0006645 | -0.003105 | -0.009925
-0.55 | -0.000612 | -0.00268 | -0.0093
-0.54 | -0.0006365 | -0.002205 | -0.00661
-0.53 | -0.0006105 | -0.002755 | -0.007495
-0.52 | -0.0005225 | -0.002215 | -0.00788
-0.51 | -0.0004995 | -0.001805 | -0.00725
-0.5 | -0.000465 | -0.001845 | -0.00659
-0.49 | -0.0003585 | -0.001485 | -0.005325
-0.48 | -0.00026 | -0.00132 | -0.00369
-0.47 | -0.0001025 | -0.0007 | -0.003105
-0.46 | 8.6e-05 | -0.000385 | -0.00216
-0.45 | 0.0002375 | 0.00033 | 0.001185
-0.44 | 0.0004775 | 0.00162 | 0.00489
-0.43 | 0.000942 | 0.002675 | 0.00834
-0.42 | 0.001489 | 0.00436 | 0.01479
-0.41 | 0.00217 | 0.007045 | 0.02324
-0.4 | 0.0031935 | 0.010285 | 0.03545
-0.39 | 0.004582 | 0.015055 | 0.05255
-0.38 | 0.006447 | 0.021235 | 0.073745
-0.37 | 0.0089705 | 0.029585 | 0.108795
-0.36 | 0.013219 | 0.041795 | 0.15456
-0.35 | 0.0183795 | 0.059275 | 0.21385
-0.34 | 0.024845 | 0.081835 | 0.303
-0.33 | 0.034195 | 0.11385 | 0.4251
-0.32 | 0.047055 | 0.16568 | 0.596
-0.31 | 0.0651 | 0.22534 | 0.8299
-0.3 | 0.09026 | 0.30285 | 1.1531
-0.29 | 0.12387 | 0.41935 | 1.604
-0.28 | 0.187735 | 0.5805 | 2.18095
-0.27 | 0.255405 | 0.79075 | 3.009
-0.26 | 0.32805 | 1.0862 | 4.109
-0.25 | 0.4474 | 1.53065 | 5.5615
-0.24 | 0.61325 | 2.0537 | 7.634
-0.23 | 0.83575 | 2.73 | 10.3095
-0.22 | 1.11855 | 3.7135 | 13.799
-0.21 | 1.60075 | 4.9985 | 18.371
-0.2 | 2.1706 | 6.6865 | 24.92
-0.19 | 2.863 | 8.937 | 33.57
-0.18 | 3.798 | 12.0875 | 43.24
-0.17 | 5.1095 | 16.178 | 55.76
-0.16 | 6.897 | 21.05 | 72.98
-0.15 | 9.123 | 28.12 | 94.285
-0.14 | 12.17 | 36.555 | 118.495
-0.13 | 15.9865 | 47.295 | 146.81
-0.12 | 21.1995 | 60.955 | 182.2
-0.11 | 27.74 | 77.955 | 217.55
-0.1 | 36.245 | 99.44 | 259.5
-0.09 | 46.56 | 122.915 | 307.65
-0.08 | 59.19 | 152.335 | 354.15
-0.07 | 75.14 | 186.1 | 404.85
-0.06 | 93.615 | 225.9 | 458.05
-0.05 | 113.375 | 270.2 | 511.35
-0.04 | 138.225 | 317.05 | 562.65
-0.03 | 170.2 | 361.55 | 614.15
-0.02 | 199.25 | 413.85 | 663.55
-0.01 | 233.35 | 476.15 | 725.4
0 | 270.25 | 525.6 | 772.6
0.01 | 302.5 | 571.65 | 805.5
0.02 | 338.75 | 625.6 | 855
0.03 | 373 | 677 | 899
0.04 | 403.6 | 724.8 | 932.5
0.05 | 430.9 | 769.5 | 965.5
0.06 | 460.05 | 814.5 | 1010.5
0.07 | 480.4 | 850 | 1041.5
0.08 | 493.65 | 879.5 | 1058
0.09 | 506.55 | 913 | 1081.5
0.1 | 508 | 947.5 | 1113.5
0.11 | 514.8 | 984 | 1144
0.12 | 518 | 1005 | 1152
0.13 | 509 | 1027 | 1166
0.14 | 504 | 1043 | 1174.5
0.15 | 494.5 | 1065.5 | 1193
0.16 | 478.5 | 1093.5 | 1210
0.17 | 463 | 1097 | 1210
0.18 | 440 | 1105 | 1216.5
0.19 | 421.5 | 1119 | 1217
0.2 | 405 | 1137 | 1231.5
0.21 | 386 | 1146 | 1238
0.22 | 371.5 | 1146.5 | 1230.5
0.23 | 357.5 | 1143 | 1220.5
0.24 | 327.5 | 1149 | 1226.5
0.25 | 299.5 | 1157.5 | 1235.5
0.26 | 287.5 | 1151 | 1223
0.27 | 272.5 | 1149 | 1217
0.28 | 271 | 1139 | 1202.5
0.29 | 253.5 | 1137.5 | 1195.5
0.3 | 216 | 1137.5 | 1199.5
0.31 | 206.5 | 1122 | 1182
0.32 | 198.5 | 1116.5 | 1170.5
0.33 | 197 | 1103 | 1160
0.34 | 184 | 1085.5 | 1143.5
0.35 | 153 | 1074.5 | 1133
0.36 | 144 | 1065.5 | 1123.5
0.37 | 154 | 1041.5 | 1101
0.38 | 148 | 1023 | 1085
0.39 | 125.5 | 1006 | 1068
0.4 | 115 | 977 | 1043.5
0.41 | 110 | 971.5 | 1037.5
0.42 | 122.5 | 944 | 1008.5
0.43 | 109.5 | 911 | 983.5
0.44 | 81.5 | 891 | 972
0.45 | 79 | 865 | 948.5
0.46 | 79.5 | 843.5 | 925
0.47 | 93 | 807.5 | 895
0.48 | 83 | 774.5 | 870
0.49 | 58.5 | 747.5 | 840
0.5 | 59 | 728 | 820