## IDS-VDS Characteristic (mA-mm)
VGS (V) | VDS = 0.100 V | VDS = 0.500 V | VDS = 0.900 V
-0.75 | 0.00036652 | 0.0014696 | 0.0047748
-0.74 | 0.00035023 | 0.0014158 | 0.0046635
-0.73 | 0.00033196 | 0.0013559 | 0.0044999
-0.72 | 0.00031435 | 0.0013076 | 0.0043714
-0.71 | 0.00030284 | 0.0012582 | 0.0042525
-0.7 | 0.00029037 | 0.0012107 | 0.0040862
-0.69 | 0.00027581 | 0.0011719 | 0.0039849
-0.68 | 0.00026414 | 0.0011337 | 0.0038459
-0.67 | 0.00025439 | 0.0010934 | 0.0037303
-0.66 | 0.00024423 | 0.0010505 | 0.0036076
-0.65 | 0.00023135 | 0.0010198 | 0.0034968
-0.64 | 0.00022015 | 0.0009743 | 0.0033835
-0.63 | 0.00021197 | 0.0009488 | 0.003256
-0.62 | 0.0002012 | 0.0009072 | 0.0031772
-0.61 | 0.0001923 | 0.0008756 | 0.0030676
-0.6 | 0.00018255 | 0.0008456 | 0.0029559
-0.59 | 0.00017563 | 0.0008098 | 0.0028545
-0.58 | 0.00016814 | 0.0007861 | 0.0027785
-0.57 | 0.00015971 | 0.0007546 | 0.002685
-0.56 | 0.00015007 | 0.0007242 | 0.0026031
-0.55 | 0.00014579 | 0.0006957 | 0.0025296
-0.54 | 0.00013848 | 0.0006708 | 0.0024394
-0.53 | 0.00013215 | 0.0006492 | 0.0023782
-0.52 | 0.0001263 | 0.0006259 | 0.0023113
-0.51 | 0.00012099 | 0.0006062 | 0.0022499
-0.5 | 0.00011633 | 0.0005864 | 0.0021848
-0.49 | 0.00011228 | 0.0005746 | 0.0021449
-0.48 | 0.00011193 | 0.0005634 | 0.002083
-0.47 | 0.0001088 | 0.0005534 | 0.0020691
-0.46 | 0.0001089 | 0.0005485 | 0.0020542
-0.45 | 0.00010934 | 0.0005521 | 0.0020523
-0.44 | 0.00011298 | 0.000561 | 0.0021082
-0.43 | 0.00012174 | 0.0005887 | 0.0021858
-0.42 | 0.00013476 | 0.0006274 | 0.0023236
-0.41 | 0.00015511 | 0.0006885 | 0.0025409
-0.4 | 0.0001826 | 0.0007841 | 0.0028765
-0.39 | 0.00022295 | 0.000921 | 0.0033423
-0.38 | 0.00028063 | 0.001114 | 0.0040242
-0.37 | 0.0003608 | 0.0013842 | 0.0050167
-0.36 | 0.00047454 | 0.0017691 | 0.006464
-0.35 | 0.0006676 | 0.0022912 | 0.008435
-0.34 | 0.0008954 | 0.0030447 | 0.011235
-0.33 | 0.0012013 | 0.0040764 | 0.01515
-0.32 | 0.0016378 | 0.0055144 | 0.020558
-0.31 | 0.0022285 | 0.007649 | 0.028157
-0.3 | 0.0030556 | 0.01041 | 0.038672
-0.29 | 0.004164 | 0.014244 | 0.053171
-0.28 | 0.0056998 | 0.01937 | 0.07349
-0.27 | 0.008097 | 0.026659 | 0.10103
-0.26 | 0.011062 | 0.036439 | 0.13861
-0.25 | 0.015018 | 0.050002 | 0.18925
-0.24 | 0.020509 | 0.06882 | 0.25844
-0.23 | 0.027966 | 0.09355 | 0.35278
-0.22 | 0.038051 | 0.1275 | 0.47793
-0.21 | 0.051686 | 0.17248 | 0.6502
-0.2 | 0.07138 | 0.23181 | 0.8782
-0.19 | 0.09652 | 0.31368 | 1.1743
-0.18 | 0.13066 | 0.42438 | 1.5787
-0.17 | 0.17613 | 0.56898 | 2.1011
-0.16 | 0.23703 | 0.7638 | 2.7714
-0.15 | 0.31808 | 1.0154 | 3.6212
-0.14 | 0.42718 | 1.3493 | 4.7266
-0.13 | 0.56784 | 1.7795 | 6.132
-0.12 | 0.7582 | 2.3382 | 7.82
-0.11 | 1.003 | 3.0499 | 9.827
-0.1 | 1.327 | 3.9653 | 12.331
-0.09 | 1.7517 | 5.1097 | 15.241
-0.08 | 2.2828 | 6.515 | 18.619
-0.07 | 2.9712 | 8.26 | 22.562
-0.06 | 3.8144 | 10.386 | 26.832
-0.05 | 4.8858 | 12.913 | 31.825
-0.04 | 6.128 | 15.898 | 37.234
-0.03 | 7.701 | 19.366 | 43.228
-0.02 | 9.559 | 23.271 | 49.709
-0.01 | 11.754 | 27.826 | 56.624
0 | 14.312 | 32.979 | 64.21
0.01 | 17.189 | 38.397 | 72.25
0.02 | 20.438 | 44.48 | 80.59
0.03 | 24.024 | 51.149 | 89.49
0.04 | 27.968 | 58.09 | 98.6
0.05 | 32.168 | 65.65 | 108.18
0.06 | 36.631 | 73.62 | 118.07
0.07 | 41.37 | 82.04 | 128.42
0.08 | 46.265 | 90.6 | 138.9
0.09 | 51.296 | 99.7 | 149.5
0.1 | 56.397 | 109.05 | 160.68
0.11 | 61.43 | 118.72 | 171.93
0.12 | 66.63 | 128.65 | 183.45
0.13 | 71.81 | 138.8 | 195.13
0.14 | 76.9 | 149.18 | 206.65
0.15 | 81.83 | 159.72 | 218.52
0.16 | 86.75 | 170.68 | 230.69
0.17 | 91.43 | 181.41 | 242.61
0.18 | 95.87 | 192.52 | 254.79
0.19 | 100.28 | 203.63 | 266.94
0.2 | 104.38 | 214.92 | 279.18
0.21 | 108.3 | 226.42 | 291.61
0.22 | 112.1 | 237.75 | 303.87
0.23 | 115.61 | 249.24 | 316.01
0.24 | 119.05 | 260.66 | 328.4
0.25 | 122.16 | 272.31 | 340.68
0.26 | 125.08 | 283.69 | 352.9
0.27 | 127.89 | 295.17 | 365.24
0.28 | 130.64 | 306.6 | 376.96
0.29 | 133.08 | 317.95 | 389.07
0.3 | 135.48 | 329.38 | 401.13
0.31 | 137.58 | 340.52 | 412.95
0.32 | 139.64 | 351.72 | 424.71
0.33 | 141.76 | 362.85 | 436.25
0.34 | 143.46 | 373.76 | 447.77
0.35 | 145.08 | 384.61 | 459.13
0.36 | 146.65 | 395.1 | 470.34
0.37 | 148.01 | 405.75 | 481.39
0.38 | 149.66 | 416.02 | 492.31
0.39 | 150.79 | 426.11 | 503
0.4 | 152 | 435.97 | 513.45
0.41 | 153.16 | 445.64 | 523.9
0.42 | 154.34 | 455.27 | 533.93
0.43 | 155.4 | 464.45 | 544
0.44 | 156.31 | 473.5 | 553.77
0.45 | 157.15 | 482.04 | 563.19
0.46 | 158.03 | 490.69 | 572.5
0.47 | 159.17 | 498.77 | 581.4
0.48 | 159.71 | 506.69 | 590.4
0.49 | 160.44 | 514.32 | 598.8
0.5 | 161.12 | 521.58 | 607.1

## Tranconductance (mS-mm)
VGS (V) | VDS = 0.100 V | VDS = 0.500 V | VDS = 0.900 V
-0.75 | -0.001629 | -0.00538 | -0.01113
-0.74 | -0.001728 | -0.005685 | -0.013745
-0.73 | -0.001794 | -0.00541 | -0.014605
-0.72 | -0.001456 | -0.004885 | -0.01237
-0.71 | -0.001199 | -0.004845 | -0.01426
-0.7 | -0.0013515 | -0.004315 | -0.01338
-0.69 | -0.0013115 | -0.00385 | -0.012015
-0.68 | -0.001071 | -0.003925 | -0.01273
-0.67 | -0.0009955 | -0.00416 | -0.011915
-0.66 | -0.001152 | -0.00368 | -0.011675
-0.65 | -0.001204 | -0.00381 | -0.011205
-0.64 | -0.000969 | -0.00355 | -0.01204
-0.63 | -0.0009475 | -0.003355 | -0.010315
-0.62 | -0.0009835 | -0.00366 | -0.00942
-0.61 | -0.0009325 | -0.00308 | -0.011065
-0.6 | -0.0008335 | -0.00329 | -0.010655
-0.59 | -0.0007205 | -0.002975 | -0.00887
-0.58 | -0.000796 | -0.00276 | -0.008475
-0.57 | -0.0009035 | -0.003095 | -0.00877
-0.56 | -0.000696 | -0.002945 | -0.00777
-0.55 | -0.0005795 | -0.00267 | -0.008185
-0.54 | -0.000682 | -0.002325 | -0.00757
-0.53 | -0.000609 | -0.002245 | -0.006405
-0.52 | -0.000558 | -0.00215 | -0.006415
-0.51 | -0.0004985 | -0.001975 | -0.006325
-0.5 | -0.0004355 | -0.00158 | -0.00525
-0.49 | -0.00022 | -0.00115 | -0.00509
-0.48 | -0.000174 | -0.00106 | -0.00379
-0.47 | -0.0001515 | -0.000745 | -0.00144
-0.46 | 2.7e-05 | -6.5e-05 | -0.00084
-0.45 | 0.000204 | 0.000625 | 0.0027
-0.44 | 0.00062 | 0.00183 | 0.006675
-0.43 | 0.001089 | 0.00332 | 0.01077
-0.42 | 0.0016685 | 0.00499 | 0.017755
-0.41 | 0.002392 | 0.007835 | 0.027645
-0.4 | 0.003392 | 0.011625 | 0.04007
-0.39 | 0.0049015 | 0.016495 | 0.057385
-0.38 | 0.0068925 | 0.02316 | 0.08372
-0.37 | 0.0096955 | 0.032755 | 0.12199
-0.36 | 0.01534 | 0.04535 | 0.170915
-0.35 | 0.021043 | 0.06378 | 0.23855
-0.34 | 0.026685 | 0.08926 | 0.33575
-0.33 | 0.03712 | 0.123485 | 0.46615
-0.32 | 0.05136 | 0.17863 | 0.65035
-0.31 | 0.07089 | 0.24478 | 0.9057
-0.3 | 0.096775 | 0.32975 | 1.2507
-0.29 | 0.13221 | 0.448 | 1.7409
-0.28 | 0.19665 | 0.62075 | 2.39295
-0.27 | 0.26811 | 0.85345 | 3.256
-0.26 | 0.34605 | 1.16715 | 4.411
-0.25 | 0.47235 | 1.61905 | 5.9915
-0.24 | 0.6474 | 2.1774 | 8.1765
-0.23 | 0.8771 | 2.934 | 10.9745
-0.22 | 1.186 | 3.9465 | 14.871
-0.21 | 1.66645 | 5.2155 | 20.0135
-0.2 | 2.2417 | 7.06 | 26.205
-0.19 | 2.964 | 9.6285 | 35.025
-0.18 | 3.9805 | 12.765 | 46.34
-0.17 | 5.3185 | 16.971 | 59.635
-0.16 | 7.0975 | 22.321 | 76.005
-0.15 | 9.5075 | 29.275 | 97.76
-0.14 | 12.488 | 38.205 | 125.54
-0.13 | 16.551 | 49.445 | 154.67
-0.12 | 21.758 | 63.52 | 184.75
-0.11 | 28.44 | 81.355 | 225.55
-0.1 | 37.435 | 102.99 | 270.7
-0.09 | 47.79 | 127.485 | 314.4
-0.08 | 60.975 | 157.515 | 366.05
-0.07 | 76.58 | 193.55 | 410.65
-0.06 | 95.73 | 232.65 | 463.15
-0.05 | 115.68 | 275.6 | 520.1
-0.04 | 140.76 | 322.65 | 570.15
-0.03 | 171.55 | 368.65 | 623.75
-0.02 | 202.65 | 423 | 669.8
-0.01 | 237.65 | 485.4 | 725.05
0 | 271.75 | 528.55 | 781.3
0.01 | 306.3 | 575.05 | 819
0.02 | 341.75 | 637.6 | 862
0.03 | 376.5 | 680.5 | 900.5
0.04 | 407.2 | 725.05 | 934.5
0.05 | 433.15 | 776.5 | 973.5
0.06 | 460.1 | 819.5 | 1012
0.07 | 481.7 | 849 | 1041.5
0.08 | 496.3 | 883 | 1054
0.09 | 506.6 | 922.5 | 1089
0.1 | 506.7 | 951 | 1121.5
0.11 | 511.65 | 980 | 1138.5
0.12 | 519 | 1004 | 1160
0.13 | 513.5 | 1026.5 | 1160
0.14 | 501 | 1046 | 1169.5
0.15 | 492.5 | 1075 | 1202
0.16 | 480 | 1084.5 | 1204.5
0.17 | 456 | 1092 | 1205
0.18 | 442.5 | 1111 | 1216.5
0.19 | 425.5 | 1120 | 1219.5
0.2 | 401 | 1139.5 | 1233.5
0.21 | 386 | 1141.5 | 1234.5
0.22 | 365.5 | 1141 | 1220
0.23 | 347.5 | 1145.5 | 1226.5
0.24 | 327.5 | 1153.5 | 1233.5
0.25 | 301.5 | 1151.5 | 1225
0.26 | 286.5 | 1143 | 1228
0.27 | 278 | 1145.5 | 1203
0.28 | 259.5 | 1139 | 1191.5
0.29 | 242 | 1139 | 1208.5
0.3 | 225 | 1128.5 | 1194
0.31 | 208 | 1117 | 1179
0.32 | 209 | 1116.5 | 1165
0.33 | 191 | 1102 | 1153
0.34 | 166 | 1088 | 1144
0.35 | 159.5 | 1067 | 1128.5
0.36 | 146.5 | 1057 | 1113
0.37 | 150.5 | 1046 | 1098.5
0.38 | 139 | 1018 | 1080.5
0.39 | 117 | 997.5 | 1057
0.4 | 118.5 | 976.5 | 1045
0.41 | 117 | 965 | 1024
0.42 | 112 | 940.5 | 1005
0.43 | 98.5 | 911.5 | 992
0.44 | 87.5 | 879.5 | 959.5
0.45 | 86 | 859.5 | 936.5
0.46 | 101 | 836.5 | 910.5
0.47 | 84 | 800 | 895
0.48 | 63.5 | 777.5 | 870
0.49 | 70.5 | 744.5 | 835
0.5 | 68 | 726 | 830