## IDS-VDS Characteristic (mA-mm)
VGS (V) | VDS = 0.100 V | VDS = 0.500 V | VDS = 0.900 V
-0.75 | 0.00040132 | 0.0016174 | 0.005326
-0.74 | 0.00038219 | 0.0015505 | 0.005177
-0.73 | 0.00036599 | 0.0015049 | 0.005053
-0.72 | 0.00034845 | 0.0014595 | 0.0048695
-0.71 | 0.00033232 | 0.001398 | 0.0047345
-0.7 | 0.00032041 | 0.0013464 | 0.0045901
-0.69 | 0.00030551 | 0.0013009 | 0.0044504
-0.68 | 0.00029125 | 0.0012526 | 0.0042953
-0.67 | 0.00027901 | 0.0012127 | 0.0041847
-0.66 | 0.00026599 | 0.0011722 | 0.0040199
-0.65 | 0.00025207 | 0.0011239 | 0.0038997
-0.64 | 0.00024259 | 0.0010834 | 0.0037999
-0.63 | 0.00023236 | 0.0010507 | 0.0036689
-0.62 | 0.0002209 | 0.0010006 | 0.0035268
-0.61 | 0.0002116 | 0.0009674 | 0.0034388
-0.6 | 0.00019886 | 0.0009332 | 0.0032947
-0.59 | 0.00019079 | 0.000895 | 0.0032103
-0.58 | 0.00018113 | 0.000866 | 0.0031032
-0.57 | 0.00017293 | 0.0008324 | 0.0030137
-0.56 | 0.00016537 | 0.0008003 | 0.0029134
-0.55 | 0.00015719 | 0.0007724 | 0.0028138
-0.54 | 0.00015003 | 0.0007447 | 0.0027524
-0.53 | 0.00014342 | 0.0007189 | 0.0026542
-0.52 | 0.00013754 | 0.000696 | 0.002571
-0.51 | 0.00013184 | 0.0006714 | 0.0025039
-0.5 | 0.00012672 | 0.0006518 | 0.0024414
-0.49 | 0.00012246 | 0.0006312 | 0.0023851
-0.48 | 0.00011925 | 0.0006149 | 0.0023372
-0.47 | 0.0001168 | 0.0006017 | 0.0022865
-0.46 | 0.00011671 | 0.0006012 | 0.0022694
-0.45 | 0.0001177 | 0.0006025 | 0.0022675
-0.44 | 0.00012134 | 0.0006118 | 0.0022996
-0.43 | 0.00012926 | 0.000638 | 0.0023845
-0.42 | 0.00014203 | 0.0006762 | 0.0025421
-0.41 | 0.00016163 | 0.0007392 | 0.0027511
-0.4 | 0.00019072 | 0.0008329 | 0.0030875
-0.39 | 0.00023222 | 0.0009702 | 0.0035806
-0.38 | 0.00029152 | 0.0011701 | 0.0042695
-0.37 | 0.00037302 | 0.0014484 | 0.0052966
-0.36 | 0.0004889 | 0.0018437 | 0.006798
-0.35 | 0.0006873 | 0.0023924 | 0.008844
-0.34 | 0.0009193 | 0.0031523 | 0.011719
-0.33 | 0.0012348 | 0.0042121 | 0.015734
-0.32 | 0.0016793 | 0.0056907 | 0.021312
-0.31 | 0.0022846 | 0.007904 | 0.029092
-0.3 | 0.0031316 | 0.010722 | 0.040026
-0.29 | 0.004278 | 0.014589 | 0.055021
-0.28 | 0.005958 | 0.019918 | 0.07606
-0.27 | 0.008144 | 0.027366 | 0.10466
-0.26 | 0.011127 | 0.03744 | 0.14356
-0.25 | 0.01518 | 0.051203 | 0.19699
-0.24 | 0.020691 | 0.07106 | 0.2681
-0.23 | 0.028319 | 0.09597 | 0.36499
-0.22 | 0.038614 | 0.13064 | 0.49593
-0.21 | 0.052483 | 0.17769 | 0.672
-0.2 | 0.07327 | 0.2404 | 0.9093
-0.19 | 0.09887 | 0.32535 | 1.2206
-0.18 | 0.13391 | 0.43711 | 1.6347
-0.17 | 0.18096 | 0.5904 | 2.1731
-0.16 | 0.24325 | 0.7842 | 2.8633
-0.15 | 0.32627 | 1.0494 | 3.7477
-0.14 | 0.43896 | 1.39 | 4.8873
-0.13 | 0.5854 | 1.8343 | 6.297
-0.12 | 0.7801 | 2.4063 | 8.033
-0.11 | 1.0281 | 3.1403 | 10.153
-0.1 | 1.3633 | 4.0677 | 12.663
-0.09 | 1.795 | 5.2639 | 15.658
-0.08 | 2.3428 | 6.707 | 19.081
-0.07 | 3.0411 | 8.472 | 23.049
-0.06 | 3.9038 | 10.63 | 27.535
-0.05 | 4.9917 | 13.201 | 32.497
-0.04 | 6.267 | 16.236 | 38.109
-0.03 | 7.852 | 19.787 | 44.069
-0.02 | 9.732 | 23.781 | 50.699
-0.01 | 11.977 | 28.336 | 57.82
0 | 14.566 | 33.489 | 65.48
0.01 | 17.476 | 39.167 | 73.53
0.02 | 20.708 | 45.222 | 81.8
0.03 | 24.367 | 51.954 | 90.86
0.04 | 28.302 | 58.96 | 100.15
0.05 | 32.547 | 66.54 | 109.8
0.06 | 37.06 | 74.57 | 119.79
0.07 | 41.799 | 83.06 | 130.13
0.08 | 46.737 | 91.94 | 140.77
0.09 | 51.785 | 100.78 | 151.57
0.1 | 56.908 | 110.36 | 162.73
0.11 | 61.93 | 120.08 | 173.91
0.12 | 67.18 | 130.1 | 185.47
0.13 | 72.38 | 140.43 | 197.21
0.14 | 77.46 | 150.72 | 208.91
0.15 | 82.44 | 161.4 | 220.91
0.16 | 87.25 | 172.32 | 232.85
0.17 | 91.86 | 183.26 | 245.05
0.18 | 96.39 | 194.25 | 257.28
0.19 | 100.82 | 205.44 | 269.51
0.2 | 104.93 | 216.83 | 281.86
0.21 | 108.91 | 228.37 | 294.15
0.22 | 112.58 | 239.83 | 306.58
0.23 | 116.11 | 251.17 | 318.92
0.24 | 119.46 | 262.78 | 331.17
0.25 | 122.73 | 274.43 | 343.47
0.26 | 125.67 | 285.99 | 355.78
0.27 | 128.54 | 297.47 | 367.99
0.28 | 131.2 | 308.9 | 380.08
0.29 | 133.55 | 320.42 | 392.14
0.3 | 135.84 | 331.78 | 404.03
0.31 | 138.11 | 343.09 | 416.07
0.32 | 140.11 | 354.25 | 427.9
0.33 | 142.24 | 365.4 | 439.56
0.34 | 143.75 | 376.38 | 451.2
0.35 | 145.48 | 387.17 | 462.37
0.36 | 147.21 | 397.89 | 473.67
0.37 | 148.71 | 408.4 | 484.95
0.38 | 150.02 | 418.79 | 495.87
0.39 | 151.26 | 428.96 | 506.64
0.4 | 152.52 | 438.86 | 517.1
0.41 | 153.79 | 448.67 | 527.58
0.42 | 155.02 | 458.14 | 537.79
0.43 | 155.81 | 467.51 | 547.86
0.44 | 156.79 | 476.49 | 557.47
0.45 | 157.77 | 485.23 | 567.09
0.46 | 158.59 | 493.78 | 576.4
0.47 | 159.54 | 502.03 | 585.4
0.48 | 160.11 | 509.89 | 594.5
0.49 | 160.88 | 517.54 | 602.6
0.5 | 161.79 | 524.92 | 611.5

## Tranconductance (mS-mm)
VGS (V) | VDS = 0.100 V | VDS = 0.500 V | VDS = 0.900 V
-0.75 | -0.001913 | -0.00669 | -0.0149
-0.74 | -0.0017665 | -0.005625 | -0.01365
-0.73 | -0.001687 | -0.00455 | -0.015375
-0.72 | -0.0016835 | -0.005345 | -0.015925
-0.71 | -0.001402 | -0.005655 | -0.01397
-0.7 | -0.0013405 | -0.004855 | -0.014205
-0.69 | -0.001458 | -0.00469 | -0.01474
-0.68 | -0.001325 | -0.00441 | -0.013285
-0.67 | -0.001263 | -0.00402 | -0.01377
-0.66 | -0.001347 | -0.00444 | -0.01425
-0.65 | -0.00117 | -0.00444 | -0.011
-0.64 | -0.0009855 | -0.00366 | -0.01154
-0.63 | -0.0010845 | -0.00414 | -0.013655
-0.62 | -0.001038 | -0.004165 | -0.011505
-0.61 | -0.001102 | -0.00337 | -0.011605
-0.6 | -0.0010405 | -0.00362 | -0.011425
-0.59 | -0.0008865 | -0.00336 | -0.009575
-0.58 | -0.000893 | -0.00313 | -0.00983
-0.57 | -0.000788 | -0.003285 | -0.00949
-0.56 | -0.000787 | -0.003 | -0.009995
-0.55 | -0.000767 | -0.00278 | -0.00805
-0.54 | -0.0006885 | -0.002675 | -0.00798
-0.53 | -0.0006245 | -0.002435 | -0.00907
-0.52 | -0.000579 | -0.002375 | -0.007515
-0.51 | -0.000541 | -0.00221 | -0.00648
-0.5 | -0.000469 | -0.00201 | -0.00594
-0.49 | -0.0003735 | -0.001845 | -0.00521
-0.48 | -0.000283 | -0.001475 | -0.00493
-0.47 | -0.000127 | -0.000685 | -0.00339
-0.46 | 4.5e-05 | 4e-05 | -0.00095
-0.45 | 0.0002315 | 0.00053 | 0.00151
-0.44 | 0.000578 | 0.001775 | 0.00585
-0.43 | 0.0010345 | 0.00322 | 0.012125
-0.42 | 0.0016185 | 0.00506 | 0.01833
-0.41 | 0.0024345 | 0.007835 | 0.02727
-0.4 | 0.0035295 | 0.01155 | 0.041475
-0.39 | 0.00504 | 0.01686 | 0.0591
-0.38 | 0.00704 | 0.02391 | 0.0858
-0.37 | 0.009869 | 0.03368 | 0.126425
-0.36 | 0.015714 | 0.0472 | 0.17737
-0.35 | 0.02152 | 0.06543 | 0.24605
-0.34 | 0.027375 | 0.090985 | 0.3445
-0.33 | 0.038 | 0.12692 | 0.47965
-0.32 | 0.05249 | 0.184595 | 0.6679
-0.31 | 0.072615 | 0.251565 | 0.9357
-0.3 | 0.09967 | 0.33425 | 1.29645
-0.29 | 0.14132 | 0.4598 | 1.8017
-0.28 | 0.1933 | 0.63885 | 2.48195
-0.27 | 0.25845 | 0.8761 | 3.375
-0.26 | 0.3518 | 1.19185 | 4.6165
-0.25 | 0.4782 | 1.681 | 6.227
-0.24 | 0.65695 | 2.23835 | 8.4
-0.23 | 0.89615 | 2.979 | 11.3915
-0.22 | 1.2082 | 4.086 | 15.3505
-0.21 | 1.7328 | 5.488 | 20.6685
-0.2 | 2.31935 | 7.383 | 27.43
-0.19 | 3.032 | 9.8355 | 36.27
-0.18 | 4.1045 | 13.2525 | 47.625
-0.17 | 5.467 | 17.3545 | 61.43
-0.16 | 7.2655 | 22.95 | 78.73
-0.15 | 9.7855 | 30.29 | 101.2
-0.14 | 12.9565 | 39.245 | 127.465
-0.13 | 17.057 | 50.815 | 157.285
-0.12 | 22.135 | 65.3 | 192.8
-0.11 | 29.16 | 83.07 | 231.5
-0.1 | 38.345 | 106.18 | 275.25
-0.09 | 48.975 | 131.965 | 320.9
-0.08 | 62.305 | 160.405 | 369.55
-0.07 | 78.05 | 196.15 | 422.7
-0.06 | 97.53 | 236.45 | 472.4
-0.05 | 118.16 | 280.3 | 528.7
-0.04 | 143.015 | 329.3 | 578.6
-0.03 | 173.25 | 377.25 | 629.5
-0.02 | 206.25 | 427.45 | 687.55
-0.01 | 241.7 | 485.4 | 739.05
0 | 274.95 | 541.55 | 785.5
0.01 | 307.1 | 586.65 | 816
0.02 | 344.55 | 639.35 | 866.5
0.03 | 379.7 | 686.9 | 917.5
0.04 | 409 | 729.3 | 947
0.05 | 437.9 | 780.5 | 982
0.06 | 462.6 | 826 | 1016.5
0.07 | 483.85 | 868.5 | 1049
0.08 | 499.3 | 886 | 1072
0.09 | 508.55 | 921 | 1098
0.1 | 507.25 | 965 | 1117
0.11 | 513.6 | 987 | 1137
0.12 | 522.5 | 1017.5 | 1165
0.13 | 514 | 1031 | 1172
0.14 | 503 | 1048.5 | 1185
0.15 | 489.5 | 1080 | 1197
0.16 | 471 | 1093 | 1207
0.17 | 457 | 1096.5 | 1221.5
0.18 | 448 | 1109 | 1223
0.19 | 427 | 1129 | 1229
0.2 | 404.5 | 1146.5 | 1232
0.21 | 382.5 | 1150 | 1236
0.22 | 360 | 1140 | 1238.5
0.23 | 344 | 1147.5 | 1229.5
0.24 | 331 | 1163 | 1227.5
0.25 | 310.5 | 1160.5 | 1230.5
0.26 | 290.5 | 1152 | 1226
0.27 | 276.5 | 1145.5 | 1215
0.28 | 250.5 | 1147.5 | 1207.5
0.29 | 232 | 1144 | 1197.5
0.3 | 228 | 1133.5 | 1196.5
0.31 | 213.5 | 1123.5 | 1193.5
0.32 | 206.5 | 1115.5 | 1174.5
0.33 | 182 | 1106.5 | 1165
0.34 | 162 | 1088.5 | 1140.5
0.35 | 173 | 1075.5 | 1123.5
0.36 | 161.5 | 1061.5 | 1129
0.37 | 140.5 | 1045 | 1110
0.38 | 127.5 | 1028 | 1084.5
0.39 | 125 | 1003.5 | 1061.5
0.4 | 126.5 | 985.5 | 1047
0.41 | 125 | 964 | 1034.5
0.42 | 101 | 942 | 1014
0.43 | 88.5 | 917.5 | 984
0.44 | 98 | 886 | 961.5
0.45 | 90 | 864.5 | 946.5
0.46 | 88.5 | 840 | 915.5
0.47 | 76 | 805.5 | 905
0.48 | 67 | 775.5 | 860
0.49 | 84 | 751.5 | 850
0.5 | 91 | 738 | 890