## IDS-VDS Characteristic (mA-mm)
VGS (V) | VDS = 0.100 V | VDS = 0.500 V | VDS = 0.900 V
-0.75 | 0.00035917 | 0.0014675 | 0.004858
-0.74 | 0.00034119 | 0.0014177 | 0.0046908
-0.73 | 0.00032732 | 0.0013633 | 0.0045649
-0.72 | 0.00031119 | 0.0013148 | 0.0044282
-0.71 | 0.00029642 | 0.0012636 | 0.0042964
-0.7 | 0.00028318 | 0.0012235 | 0.0041522
-0.69 | 0.00026952 | 0.0011711 | 0.0040261
-0.68 | 0.00025996 | 0.0011304 | 0.0038896
-0.67 | 0.0002477 | 0.0010827 | 0.0037649
-0.66 | 0.00023624 | 0.0010446 | 0.0036583
-0.65 | 0.0002245 | 0.0010152 | 0.0035467
-0.64 | 0.00021369 | 0.0009747 | 0.0034408
-0.63 | 0.00020577 | 0.0009371 | 0.0033286
-0.62 | 0.00019662 | 0.0009034 | 0.0032241
-0.61 | 0.00018832 | 0.0008671 | 0.0031044
-0.6 | 0.0001781 | 0.0008364 | 0.0030117
-0.59 | 0.0001698 | 0.0008015 | 0.0028987
-0.58 | 0.00016226 | 0.0007763 | 0.0028347
-0.57 | 0.00015405 | 0.0007452 | 0.0027225
-0.56 | 0.00014723 | 0.000717 | 0.0026466
-0.55 | 0.00014139 | 0.0006921 | 0.00256
-0.54 | 0.00013402 | 0.0006718 | 0.0024783
-0.53 | 0.00012869 | 0.0006454 | 0.002415
-0.52 | 0.00012391 | 0.0006244 | 0.0023426
-0.51 | 0.00011918 | 0.0006079 | 0.0022757
-0.5 | 0.00011422 | 0.0005898 | 0.0022173
-0.49 | 0.00011129 | 0.0005732 | 0.0021889
-0.48 | 0.00010803 | 0.0005588 | 0.0021395
-0.47 | 0.00010761 | 0.0005523 | 0.0021182
-0.46 | 0.00010804 | 0.0005548 | 0.0021116
-0.45 | 0.00011114 | 0.0005589 | 0.0021415
-0.44 | 0.00011589 | 0.0005764 | 0.0022031
-0.43 | 0.00012547 | 0.0006054 | 0.0023052
-0.42 | 0.00013961 | 0.0006526 | 0.0024792
-0.41 | 0.00016151 | 0.000727 | 0.0027325
-0.4 | 0.00019405 | 0.0008352 | 0.0031149
-0.39 | 0.00023871 | 0.0009897 | 0.003697
-0.38 | 0.00030371 | 0.0012104 | 0.0045009
-0.37 | 0.00039377 | 0.0015231 | 0.0056458
-0.36 | 0.00051953 | 0.0019592 | 0.007356
-0.35 | 0.0007311 | 0.0025599 | 0.009615
-0.34 | 0.0009834 | 0.0034101 | 0.012844
-0.33 | 0.0013267 | 0.0045687 | 0.017348
-0.32 | 0.0018022 | 0.006357 | 0.023735
-0.31 | 0.0024396 | 0.008594 | 0.032422
-0.3 | 0.0033538 | 0.011739 | 0.044562
-0.29 | 0.0045846 | 0.015995 | 0.0614
-0.28 | 0.006496 | 0.021788 | 0.08436
-0.27 | 0.008844 | 0.030027 | 0.11573
-0.26 | 0.012076 | 0.041077 | 0.15834
-0.25 | 0.016461 | 0.056105 | 0.21492
-0.24 | 0.022442 | 0.07718 | 0.29329
-0.23 | 0.030457 | 0.10492 | 0.40157
-0.22 | 0.041539 | 0.14231 | 0.54342
-0.21 | 0.056269 | 0.19282 | 0.7313
-0.2 | 0.07798 | 0.25854 | 0.9885
-0.19 | 0.10545 | 0.34827 | 1.316
-0.18 | 0.14247 | 0.47148 | 1.7701
-0.17 | 0.19152 | 0.6304 | 2.3284
-0.16 | 0.25735 | 0.8438 | 3.0645
-0.15 | 0.34328 | 1.1168 | 3.9993
-0.14 | 0.46156 | 1.4785 | 5.1985
-0.13 | 0.6115 | 1.9447 | 6.684
-0.12 | 0.8172 | 2.5522 | 8.51
-0.11 | 1.0825 | 3.317 | 10.65
-0.1 | 1.4248 | 4.3022 | 13.267
-0.09 | 1.8777 | 5.5045 | 16.348
-0.08 | 2.4334 | 7.019 | 19.891
-0.07 | 3.1569 | 8.887 | 23.92
-0.06 | 4.0481 | 11.069 | 28.442
-0.05 | 5.1556 | 13.736 | 33.592
-0.04 | 6.457 | 16.803 | 39.251
-0.03 | 8.095 | 20.42 | 45.342
-0.02 | 10.004 | 24.525 | 52.062
-0.01 | 12.261 | 29.135 | 59.21
0 | 14.897 | 34.414 | 66.93
0.01 | 17.827 | 40.054 | 75.07
0.02 | 21.135 | 46.319 | 83.58
0.03 | 24.8 | 53.079 | 92.46
0.04 | 28.769 | 60.15 | 101.88
0.05 | 33.009 | 67.82 | 111.54
0.06 | 37.538 | 75.89 | 121.58
0.07 | 42.334 | 84.35 | 131.97
0.08 | 47.226 | 93.18 | 142.66
0.09 | 52.291 | 102.38 | 153.34
0.1 | 57.34 | 111.76 | 164.55
0.11 | 62.48 | 121.52 | 175.86
0.12 | 67.78 | 131.48 | 187.46
0.13 | 72.91 | 141.86 | 199.19
0.14 | 77.97 | 152.25 | 210.73
0.15 | 82.93 | 162.91 | 222.7
0.16 | 87.81 | 173.89 | 234.86
0.17 | 92.44 | 184.73 | 246.88
0.18 | 96.97 | 195.89 | 259.12
0.19 | 101.24 | 207.02 | 271.24
0.2 | 105.35 | 218.41 | 283.49
0.21 | 109.35 | 229.81 | 295.97
0.22 | 113.16 | 241.25 | 308.26
0.23 | 116.63 | 252.72 | 320.38
0.24 | 120 | 264.21 | 332.79
0.25 | 123.14 | 275.83 | 345.03
0.26 | 126.05 | 287.2 | 357.25
0.27 | 129.05 | 298.79 | 369.55
0.28 | 131.58 | 310.24 | 381.3
0.29 | 134.01 | 321.62 | 393.47
0.3 | 136.37 | 333.17 | 405.62
0.31 | 138.41 | 344.29 | 417.31
0.32 | 140.63 | 355.44 | 429.15
0.33 | 142.46 | 366.63 | 440.7
0.34 | 144.26 | 377.53 | 452.22
0.35 | 145.93 | 388.29 | 463.59
0.36 | 147.57 | 398.89 | 474.79
0.37 | 149.03 | 409.54 | 485.8
0.38 | 150.45 | 419.8 | 496.73
0.39 | 151.72 | 429.96 | 507.45
0.4 | 152.96 | 439.72 | 517.86
0.41 | 154.26 | 449.46 | 528.31
0.42 | 155.26 | 459.07 | 538.34
0.43 | 156.23 | 468.22 | 548.41
0.44 | 157.18 | 477.33 | 558.11
0.45 | 157.93 | 485.89 | 567.6
0.46 | 159.05 | 494.47 | 576.6
0.47 | 159.71 | 502.68 | 585.6
0.48 | 160.48 | 510.56 | 594.6
0.49 | 161.26 | 518.12 | 603
0.5 | 162.03 | 525.36 | 611.4

## Tranconductance (mS-mm)
VGS (V) | VDS = 0.100 V | VDS = 0.500 V | VDS = 0.900 V
-0.75 | -0.001798 | -0.00498 | -0.01672
-0.74 | -0.0015925 | -0.00521 | -0.014655
-0.73 | -0.0015 | -0.005145 | -0.01313
-0.72 | -0.001545 | -0.004985 | -0.013425
-0.71 | -0.0014005 | -0.004565 | -0.0138
-0.7 | -0.001345 | -0.004625 | -0.013515
-0.69 | -0.001161 | -0.004655 | -0.01313
-0.68 | -0.001091 | -0.00442 | -0.01306
-0.67 | -0.001186 | -0.00429 | -0.011565
-0.66 | -0.00116 | -0.003375 | -0.01091
-0.65 | -0.0011275 | -0.003495 | -0.010875
-0.64 | -0.0009365 | -0.003905 | -0.010905
-0.63 | -0.0008535 | -0.003565 | -0.010835
-0.62 | -0.0008725 | -0.0035 | -0.01121
-0.61 | -0.000926 | -0.00335 | -0.01062
-0.6 | -0.000926 | -0.00328 | -0.010285
-0.59 | -0.000792 | -0.003005 | -0.00885
-0.58 | -0.0007875 | -0.002815 | -0.00881
-0.57 | -0.0007515 | -0.002965 | -0.009405
-0.56 | -0.000633 | -0.002655 | -0.008125
-0.55 | -0.0006605 | -0.00226 | -0.008415
-0.54 | -0.000635 | -0.002335 | -0.00725
-0.53 | -0.0005055 | -0.00237 | -0.006785
-0.52 | -0.0004755 | -0.001875 | -0.006965
-0.51 | -0.0004845 | -0.00173 | -0.006265
-0.5 | -0.0003945 | -0.001735 | -0.00434
-0.49 | -0.0003095 | -0.00155 | -0.00389
-0.48 | -0.000184 | -0.001045 | -0.003535
-0.47 | 5e-07 | -0.0002 | -0.001395
-0.46 | 0.0001765 | 0.00033 | 0.001165
-0.45 | 0.0003925 | 0.00108 | 0.004575
-0.44 | 0.0007165 | 0.002325 | 0.008185
-0.43 | 0.001186 | 0.00381 | 0.013805
-0.42 | 0.001802 | 0.00608 | 0.021365
-0.41 | 0.002722 | 0.00913 | 0.031785
-0.4 | 0.00386 | 0.013135 | 0.048225
-0.39 | 0.005483 | 0.01876 | 0.0693
-0.38 | 0.007753 | 0.02667 | 0.09744
-0.37 | 0.010791 | 0.03744 | 0.142755
-0.36 | 0.0168665 | 0.05184 | 0.19846
-0.35 | 0.0231935 | 0.072545 | 0.2744
-0.34 | 0.02978 | 0.10044 | 0.38665
-0.33 | 0.04094 | 0.147345 | 0.54455
-0.32 | 0.055645 | 0.201265 | 0.7537
-0.31 | 0.07758 | 0.2691 | 1.04135
-0.3 | 0.10725 | 0.37005 | 1.4489
-0.29 | 0.15711 | 0.50245 | 1.9899
-0.28 | 0.21297 | 0.7016 | 2.7165
-0.27 | 0.279 | 0.96445 | 3.699
-0.26 | 0.38085 | 1.3039 | 4.9595
-0.25 | 0.5183 | 1.80515 | 6.7475
-0.24 | 0.6998 | 2.44075 | 9.3325
-0.23 | 0.95485 | 3.2565 | 12.5065
-0.22 | 1.2906 | 4.395 | 16.4865
-0.21 | 1.82205 | 5.8115 | 22.254
-0.2 | 2.45905 | 7.7725 | 29.235
-0.19 | 3.2245 | 10.647 | 39.08
-0.18 | 4.3035 | 14.1065 | 50.62
-0.17 | 5.744 | 18.616 | 64.72
-0.16 | 7.588 | 24.32 | 83.545
-0.15 | 10.2105 | 31.735 | 106.7
-0.14 | 13.411 | 41.395 | 134.235
-0.13 | 17.782 | 53.685 | 165.575
-0.12 | 23.55 | 68.615 | 198.3
-0.11 | 30.38 | 87.5 | 237.85
-0.1 | 39.76 | 109.375 | 284.9
-0.09 | 50.43 | 135.84 | 331.2
-0.08 | 63.96 | 169.125 | 378.6
-0.07 | 80.735 | 202.5 | 427.55
-0.06 | 99.935 | 242.45 | 483.6
-0.05 | 120.445 | 286.7 | 540.45
-0.04 | 146.97 | 334.2 | 587.5
-0.03 | 177.35 | 386.1 | 640.55
-0.02 | 208.3 | 435.75 | 693.4
-0.01 | 244.65 | 494.45 | 743.4
0 | 278.3 | 545.95 | 793
0.01 | 311.9 | 595.25 | 832.5
0.02 | 348.65 | 651.25 | 869.5
0.03 | 381.7 | 691.55 | 915
0.04 | 410.45 | 737.05 | 954
0.05 | 438.45 | 787 | 985
0.06 | 466.25 | 826.5 | 1021.5
0.07 | 484.4 | 864.5 | 1054
0.08 | 497.85 | 901.5 | 1068.5
0.09 | 505.7 | 929 | 1094.5
0.1 | 509.45 | 957 | 1126
0.11 | 522 | 986 | 1145.5
0.12 | 521.5 | 1017 | 1166.5
0.13 | 509.5 | 1038.5 | 1163.5
0.14 | 501 | 1052.5 | 1175.5
0.15 | 492 | 1082 | 1206.5
0.16 | 475.5 | 1091 | 1209
0.17 | 458 | 1100 | 1213
0.18 | 440 | 1114.5 | 1218
0.19 | 419 | 1126 | 1218.5
0.2 | 405.5 | 1139.5 | 1236.5
0.21 | 390.5 | 1142 | 1238.5
0.22 | 364 | 1145.5 | 1220.5
0.23 | 342 | 1148 | 1226.5
0.24 | 325.5 | 1155.5 | 1232.5
0.25 | 302.5 | 1149.5 | 1223
0.26 | 295.5 | 1148 | 1226
0.27 | 276.5 | 1152 | 1202.5
0.28 | 248 | 1141.5 | 1196
0.29 | 239.5 | 1146.5 | 1216
0.3 | 220 | 1133.5 | 1192
0.31 | 213 | 1113.5 | 1176.5
0.32 | 202.5 | 1117 | 1169.5
0.33 | 181.5 | 1104.5 | 1153.5
0.34 | 173.5 | 1083 | 1144.5
0.35 | 165.5 | 1068 | 1128.5
0.36 | 155 | 1062.5 | 1110.5
0.37 | 144 | 1045.5 | 1097
0.38 | 134.5 | 1021 | 1082.5
0.39 | 125.5 | 996 | 1056.5
0.4 | 127 | 975 | 1043
0.41 | 115 | 967.5 | 1024
0.42 | 98.5 | 938 | 1005
0.43 | 96 | 913 | 988.5
0.44 | 85 | 883.5 | 959.5
0.45 | 93.5 | 857 | 924.5
0.46 | 89 | 839.5 | 900
0.47 | 71.5 | 804.5 | 900
0.48 | 77.5 | 772 | 870
0.49 | 77.5 | 740 | 840
0.5 | 77 | 724 | 840