## IDS-VDS Characteristic (mA-mm)
VGS (V) | VDS = 0.100 V | VDS = 0.500 V | VDS = 0.900 V
-0.75 | 0.00034817 | 0.0014159 | 0.0047036
-0.74 | 0.0003323 | 0.0013739 | 0.0045585
-0.73 | 0.00031515 | 0.001326 | 0.0044132
-0.72 | 0.00030311 | 0.0012851 | 0.0042845
-0.71 | 0.00028915 | 0.0012328 | 0.0041743
-0.7 | 0.00027524 | 0.0011858 | 0.00403
-0.69 | 0.00026291 | 0.0011518 | 0.0038879
-0.68 | 0.00025245 | 0.0011121 | 0.0037951
-0.67 | 0.00024135 | 0.0010598 | 0.0036775
-0.66 | 0.0002303 | 0.0010271 | 0.0035405
-0.65 | 0.00022084 | 0.0009909 | 0.0034495
-0.64 | 0.00021043 | 0.0009576 | 0.0033166
-0.63 | 0.00019951 | 0.0009215 | 0.0032227
-0.62 | 0.00019155 | 0.0008923 | 0.0031213
-0.61 | 0.00018257 | 0.0008514 | 0.0029937
-0.6 | 0.000174 | 0.0008187 | 0.0029202
-0.59 | 0.00016555 | 0.0007847 | 0.0028299
-0.58 | 0.00015856 | 0.0007557 | 0.0027479
-0.57 | 0.00015162 | 0.0007303 | 0.0026672
-0.56 | 0.00014444 | 0.000708 | 0.0025745
-0.55 | 0.00013743 | 0.0006788 | 0.0024936
-0.54 | 0.0001315 | 0.0006529 | 0.0024126
-0.53 | 0.00012641 | 0.0006295 | 0.0023417
-0.52 | 0.00012042 | 0.0006093 | 0.0022771
-0.51 | 0.00011752 | 0.0005915 | 0.0022115
-0.5 | 0.00011291 | 0.0005749 | 0.0021699
-0.49 | 0.00010987 | 0.0005586 | 0.0021105
-0.48 | 0.00010699 | 0.0005468 | 0.0020721
-0.47 | 0.00010614 | 0.0005407 | 0.002055
-0.46 | 0.00010736 | 0.0005437 | 0.0020607
-0.45 | 0.00010973 | 0.0005504 | 0.0020832
-0.44 | 0.000115 | 0.0005637 | 0.0021423
-0.43 | 0.00012472 | 0.000593 | 0.0022522
-0.42 | 0.00013949 | 0.0006443 | 0.0024218
-0.41 | 0.00016201 | 0.000718 | 0.0026845
-0.4 | 0.00019425 | 0.0008257 | 0.0030763
-0.39 | 0.00024012 | 0.0009848 | 0.0036353
-0.38 | 0.00030436 | 0.0012072 | 0.0044626
-0.37 | 0.0003944 | 0.0015249 | 0.0055979
-0.36 | 0.00051942 | 0.0019592 | 0.007301
-0.35 | 0.0007334 | 0.0025521 | 0.009554
-0.34 | 0.0009872 | 0.0034134 | 0.012822
-0.33 | 0.0013277 | 0.0045688 | 0.017284
-0.32 | 0.0018064 | 0.006346 | 0.023441
-0.31 | 0.0024538 | 0.00853 | 0.032042
-0.3 | 0.0033468 | 0.011637 | 0.044194
-0.29 | 0.0045808 | 0.015887 | 0.06061
-0.28 | 0.006459 | 0.021702 | 0.08304
-0.27 | 0.008817 | 0.029753 | 0.11406
-0.26 | 0.011973 | 0.040596 | 0.15616
-0.25 | 0.016358 | 0.055425 | 0.21284
-0.24 | 0.022221 | 0.07633 | 0.28791
-0.23 | 0.030285 | 0.10386 | 0.39286
-0.22 | 0.041079 | 0.14015 | 0.53389
-0.21 | 0.055833 | 0.1895 | 0.7197
-0.2 | 0.07694 | 0.25628 | 0.9663
-0.19 | 0.10408 | 0.34441 | 1.2957
-0.18 | 0.14041 | 0.46463 | 1.7224
-0.17 | 0.18887 | 0.621 | 2.2895
-0.16 | 0.25378 | 0.8268 | 3.0129
-0.15 | 0.33989 | 1.0985 | 3.9282
-0.14 | 0.45504 | 1.4599 | 5.1273
-0.13 | 0.6075 | 1.9112 | 6.575
-0.12 | 0.8075 | 2.5089 | 8.35
-0.11 | 1.0693 | 3.2588 | 10.539
-0.1 | 1.4084 | 4.2206 | 13.081
-0.09 | 1.8475 | 5.4342 | 16.161
-0.08 | 2.4093 | 6.894 | 19.644
-0.07 | 3.1052 | 8.686 | 23.621
-0.06 | 3.9958 | 10.897 | 28.113
-0.05 | 5.0938 | 13.535 | 33.126
-0.04 | 6.374 | 16.555 | 38.764
-0.03 | 7.985 | 20.145 | 44.855
-0.02 | 9.879 | 24.161 | 51.425
-0.01 | 12.113 | 28.762 | 58.68
0 | 14.706 | 33.962 | 66.36
0.01 | 17.621 | 39.526 | 74.29
0.02 | 20.835 | 45.71 | 82.76
0.03 | 24.507 | 52.438 | 91.69
0.04 | 28.464 | 59.48 | 100.99
0.05 | 32.682 | 67.09 | 110.72
0.06 | 37.214 | 75.07 | 120.52
0.07 | 41.908 | 83.52 | 131.02
0.08 | 46.795 | 92.36 | 141.49
0.09 | 51.794 | 101.44 | 152.38
0.1 | 56.921 | 110.82 | 163.43
0.11 | 61.98 | 120.6 | 174.63
0.12 | 67.2 | 130.53 | 186.21
0.13 | 72.35 | 140.71 | 197.85
0.14 | 77.44 | 151.24 | 209.61
0.15 | 82.4 | 161.72 | 221.33
0.16 | 87.21 | 172.64 | 233.46
0.17 | 91.84 | 183.43 | 245.52
0.18 | 96.33 | 194.56 | 257.66
0.19 | 100.62 | 205.75 | 269.97
0.2 | 104.77 | 217.07 | 282
0.21 | 108.75 | 228.5 | 294.49
0.22 | 112.46 | 239.84 | 306.73
0.23 | 115.99 | 251.31 | 319.04
0.24 | 119.19 | 262.81 | 331.3
0.25 | 122.38 | 274.43 | 343.54
0.26 | 125.38 | 285.78 | 355.8
0.27 | 128.14 | 297.28 | 367.88
0.28 | 130.82 | 308.8 | 379.96
0.29 | 133.14 | 320.06 | 391.83
0.3 | 135.41 | 331.59 | 403.97
0.31 | 137.65 | 342.66 | 415.83
0.32 | 139.79 | 353.85 | 427.6
0.33 | 141.73 | 364.98 | 439.26
0.34 | 143.35 | 375.84 | 450.53
0.35 | 144.93 | 386.73 | 461.9
0.36 | 146.59 | 397.22 | 473.21
0.37 | 148.36 | 407.88 | 484.24
0.38 | 149.6 | 418.08 | 495.25
0.39 | 150.77 | 428.15 | 505.72
0.4 | 151.92 | 438.03 | 516.34
0.41 | 153.01 | 447.75 | 526.62
0.42 | 154.44 | 457.27 | 536.88
0.43 | 155.16 | 466.47 | 546.67
0.44 | 155.99 | 475.45 | 556.44
0.45 | 156.99 | 484.07 | 565.94
0.46 | 157.95 | 492.65 | 575
0.47 | 158.82 | 500.73 | 584.2
0.48 | 159.45 | 508.58 | 593
0.49 | 160.11 | 516.22 | 601.4
0.5 | 160.96 | 523.49 | 609.9

## Tranconductance (mS-mm)
VGS (V) | VDS = 0.100 V | VDS = 0.500 V | VDS = 0.900 V
-0.75 | -0.001587 | -0.0042 | -0.01451
-0.74 | -0.001651 | -0.004495 | -0.01452
-0.73 | -0.0014595 | -0.00444 | -0.0137
-0.72 | -0.0013 | -0.00466 | -0.011945
-0.71 | -0.0013935 | -0.004965 | -0.012725
-0.7 | -0.001312 | -0.00405 | -0.01432
-0.69 | -0.0011395 | -0.003685 | -0.011745
-0.68 | -0.001078 | -0.0046 | -0.01052
-0.67 | -0.0011075 | -0.00425 | -0.01273
-0.66 | -0.0010255 | -0.003445 | -0.0114
-0.65 | -0.0009935 | -0.003475 | -0.011195
-0.64 | -0.0010665 | -0.00347 | -0.01134
-0.63 | -0.000944 | -0.003265 | -0.009765
-0.62 | -0.000847 | -0.003505 | -0.01145
-0.61 | -0.0008775 | -0.00368 | -0.010055
-0.6 | -0.000851 | -0.003335 | -0.00819
-0.59 | -0.000772 | -0.00315 | -0.008615
-0.58 | -0.0006965 | -0.00272 | -0.008135
-0.57 | -0.000706 | -0.002385 | -0.00867
-0.56 | -0.0007095 | -0.002575 | -0.00868
-0.55 | -0.000647 | -0.002755 | -0.008095
-0.54 | -0.000551 | -0.002465 | -0.007595
-0.53 | -0.000554 | -0.00218 | -0.006775
-0.52 | -0.0004445 | -0.0019 | -0.00651
-0.51 | -0.0003755 | -0.00172 | -0.00536
-0.5 | -0.0003825 | -0.001645 | -0.00505
-0.49 | -0.000296 | -0.001405 | -0.00489
-0.48 | -0.0001865 | -0.000895 | -0.002775
-0.47 | 1.85e-05 | -0.000155 | -0.00057
-0.46 | 0.0001795 | 0.000485 | 0.00141
-0.45 | 0.000382 | 0.001 | 0.00408
-0.44 | 0.0007495 | 0.00213 | 0.00845
-0.43 | 0.0012245 | 0.00403 | 0.013975
-0.42 | 0.0018645 | 0.00625 | 0.021615
-0.41 | 0.002738 | 0.00907 | 0.032725
-0.4 | 0.0039055 | 0.01334 | 0.04754
-0.39 | 0.0055055 | 0.019075 | 0.069315
-0.38 | 0.007714 | 0.027005 | 0.09813
-0.37 | 0.010753 | 0.0376 | 0.14192
-0.36 | 0.01695 | 0.05136 | 0.197805
-0.35 | 0.023389 | 0.07271 | 0.27605
-0.34 | 0.029715 | 0.100835 | 0.3865
-0.33 | 0.04096 | 0.14663 | 0.53095
-0.32 | 0.056305 | 0.19806 | 0.7379
-0.31 | 0.07702 | 0.26455 | 1.03765
-0.3 | 0.10635 | 0.36785 | 1.4284
-0.29 | 0.15561 | 0.50325 | 1.9423
-0.28 | 0.21181 | 0.6933 | 2.6725
-0.27 | 0.2757 | 0.9447 | 3.656
-0.26 | 0.37705 | 1.2836 | 4.939
-0.25 | 0.5124 | 1.7867 | 6.5875
-0.24 | 0.69635 | 2.42175 | 9.001
-0.23 | 0.9429 | 3.191 | 12.299
-0.22 | 1.2774 | 4.282 | 16.342
-0.21 | 1.79305 | 5.8065 | 21.6205
-0.2 | 2.41235 | 7.7455 | 28.8
-0.19 | 3.1735 | 10.4175 | 37.805
-0.18 | 4.2395 | 13.8295 | 49.69
-0.17 | 5.6685 | 18.1085 | 64.525
-0.16 | 7.551 | 23.875 | 81.935
-0.15 | 10.063 | 31.655 | 105.72
-0.14 | 13.3805 | 40.635 | 132.34
-0.13 | 17.623 | 52.45 | 161.135
-0.12 | 23.09 | 67.38 | 198.2
-0.11 | 30.045 | 85.585 | 236.55
-0.1 | 38.91 | 108.77 | 281.1
-0.09 | 50.045 | 133.67 | 328.15
-0.08 | 62.885 | 162.59 | 373
-0.07 | 79.325 | 200.15 | 423.45
-0.06 | 99.43 | 242.45 | 475.25
-0.05 | 118.91 | 282.9 | 532.55
-0.04 | 144.56 | 330.5 | 586.45
-0.03 | 175.25 | 380.3 | 633.05
-0.02 | 206.4 | 430.85 | 691.25
-0.01 | 241.35 | 490.05 | 746.75
0 | 275.4 | 538.2 | 780.5
0.01 | 306.45 | 587.4 | 820
0.02 | 344.3 | 645.6 | 870
0.03 | 381.45 | 688.5 | 911.5
0.04 | 408.75 | 732.6 | 951.5
0.05 | 437.5 | 779.5 | 976.5
0.06 | 461.3 | 821.5 | 1015
0.07 | 479.05 | 864.5 | 1048.5
0.08 | 494.3 | 896 | 1068
0.09 | 506.3 | 923 | 1097
0.1 | 509.3 | 958 | 1112.5
0.11 | 513.95 | 985.5 | 1139
0.12 | 518.5 | 1005.5 | 1161
0.13 | 512 | 1035.5 | 1170
0.14 | 502.5 | 1050.5 | 1174
0.15 | 488.5 | 1070 | 1192.5
0.16 | 472 | 1085.5 | 1209.5
0.17 | 456 | 1096 | 1210
0.18 | 439 | 1116 | 1222.5
0.19 | 422 | 1125.5 | 1217
0.2 | 406.5 | 1137.5 | 1226
0.21 | 384.5 | 1138.5 | 1236.5
0.22 | 362 | 1140.5 | 1227.5
0.23 | 336.5 | 1148.5 | 1228.5
0.24 | 319.5 | 1156 | 1225
0.25 | 309.5 | 1148.5 | 1225
0.26 | 288 | 1142.5 | 1217
0.27 | 272 | 1151 | 1208
0.28 | 250 | 1139 | 1197.5
0.29 | 229.5 | 1139.5 | 1200.5
0.3 | 225.5 | 1130 | 1200
0.31 | 219 | 1113 | 1181.5
0.32 | 204 | 1116 | 1171.5
0.33 | 178 | 1099.5 | 1146.5
0.34 | 160 | 1087.5 | 1132
0.35 | 162 | 1069 | 1134
0.36 | 171.5 | 1057.5 | 1117
0.37 | 150.5 | 1043 | 1102
0.38 | 120.5 | 1013.5 | 1074
0.39 | 116 | 997.5 | 1054.5
0.4 | 112 | 980 | 1045
0.41 | 126 | 962 | 1027
0.42 | 107.5 | 936 | 1002.5
0.43 | 77.5 | 909 | 978
0.44 | 91.5 | 880 | 963.5
0.45 | 98 | 860 | 928
0.46 | 91.5 | 833 | 913
0.47 | 75 | 796.5 | 900
0.48 | 64.5 | 774.5 | 860
0.49 | 75.5 | 745.5 | 845
0.5 | 85 | 727 | 850