## IDS-VDS Characteristic (mA-mm)
VGS (V) | VDS = 0.100 V | VDS = 0.500 V | VDS = 0.900 V
-0.75 | 0.00033801 | 0.0013499 | 0.0043871
-0.74 | 0.00032429 | 0.0013045 | 0.0042613
-0.73 | 0.00030988 | 0.0012574 | 0.004143
-0.72 | 0.0002945 | 0.0012085 | 0.0040058
-0.71 | 0.00028366 | 0.0011623 | 0.0038928
-0.7 | 0.00027076 | 0.0011264 | 0.003758
-0.69 | 0.00025613 | 0.001088 | 0.003627
-0.68 | 0.00024403 | 0.0010459 | 0.0035277
-0.67 | 0.00023198 | 0.0010091 | 0.0034329
-0.66 | 0.0002229 | 0.0009744 | 0.0033128
-0.65 | 0.00021236 | 0.000933 | 0.0032211
-0.64 | 0.00020205 | 0.0009045 | 0.0031113
-0.63 | 0.00019347 | 0.0008692 | 0.003031
-0.62 | 0.00018535 | 0.0008344 | 0.0029175
-0.61 | 0.00017739 | 0.0008084 | 0.0028118
-0.6 | 0.00017011 | 0.0007777 | 0.0027274
-0.59 | 0.00016238 | 0.0007458 | 0.0026618
-0.58 | 0.0001544 | 0.0007182 | 0.00257
-0.57 | 0.00014719 | 0.0006889 | 0.0024832
-0.56 | 0.00014077 | 0.000671 | 0.0024028
-0.55 | 0.00013388 | 0.0006424 | 0.0023302
-0.54 | 0.00012909 | 0.0006197 | 0.0022629
-0.53 | 0.00012358 | 0.0006016 | 0.0021801
-0.52 | 0.00011798 | 0.0005816 | 0.002125
-0.51 | 0.00011391 | 0.000565 | 0.0020602
-0.5 | 0.00010999 | 0.0005468 | 0.0020184
-0.49 | 0.00010653 | 0.0005356 | 0.0019851
-0.48 | 0.00010548 | 0.0005248 | 0.0019518
-0.47 | 0.00010393 | 0.0005209 | 0.0019382
-0.46 | 0.00010455 | 0.0005215 | 0.0019296
-0.45 | 0.00010764 | 0.0005285 | 0.0019579
-0.44 | 0.00011295 | 0.0005437 | 0.0020182
-0.43 | 0.0001233 | 0.0005773 | 0.0021266
-0.42 | 0.00013876 | 0.0006256 | 0.002318
-0.41 | 0.00016171 | 0.0007027 | 0.0025689
-0.4 | 0.00019469 | 0.0008139 | 0.0029667
-0.39 | 0.00024072 | 0.0009728 | 0.003529
-0.38 | 0.00030707 | 0.001197 | 0.0043367
-0.37 | 0.00039833 | 0.0015072 | 0.0054699
-0.36 | 0.0005262 | 0.0019521 | 0.007149
-0.35 | 0.000739 | 0.00256 | 0.009424
-0.34 | 0.0009954 | 0.0034138 | 0.012646
-0.33 | 0.0013445 | 0.0045903 | 0.017113
-0.32 | 0.0018231 | 0.006356 | 0.023282
-0.31 | 0.0024691 | 0.008585 | 0.031907
-0.3 | 0.0033902 | 0.011745 | 0.044027
-0.29 | 0.0046311 | 0.016022 | 0.06079
-0.28 | 0.00654 | 0.021771 | 0.0834
-0.27 | 0.008899 | 0.029973 | 0.11434
-0.26 | 0.012154 | 0.040983 | 0.15633
-0.25 | 0.016528 | 0.056055 | 0.21424
-0.24 | 0.022485 | 0.07699 | 0.29068
-0.23 | 0.030564 | 0.10447 | 0.39699
-0.22 | 0.041569 | 0.14158 | 0.53741
-0.21 | 0.056201 | 0.19198 | 0.7258
-0.2 | 0.07755 | 0.25798 | 0.9772
-0.19 | 0.10502 | 0.34808 | 1.3068
-0.18 | 0.14191 | 0.47015 | 1.7419
-0.17 | 0.19097 | 0.6276 | 2.3157
-0.16 | 0.25719 | 0.8382 | 3.051
-0.15 | 0.34293 | 1.1116 | 3.9797
-0.14 | 0.45982 | 1.4745 | 5.1722
-0.13 | 0.6113 | 1.9345 | 6.652
-0.12 | 0.8127 | 2.5391 | 8.438
-0.11 | 1.0767 | 3.3054 | 10.639
-0.1 | 1.419 | 4.2702 | 13.209
-0.09 | 1.8694 | 5.5009 | 16.322
-0.08 | 2.4262 | 6.978 | 19.825
-0.07 | 3.1457 | 8.841 | 23.905
-0.06 | 4.0319 | 11.057 | 28.406
-0.05 | 5.1495 | 13.695 | 33.572
-0.04 | 6.432 | 16.773 | 39.205
-0.03 | 8.08 | 20.392 | 45.326
-0.02 | 9.997 | 24.5 | 51.96
-0.01 | 12.251 | 29.13 | 59.19
0 | 14.885 | 34.409 | 66.98
0.01 | 17.839 | 40.017 | 75.07
0.02 | 21.129 | 46.272 | 83.47
0.03 | 24.805 | 53.048 | 92.61
0.04 | 28.794 | 60.07 | 101.94
0.05 | 33.033 | 67.82 | 111.66
0.06 | 37.578 | 75.84 | 121.56
0.07 | 42.377 | 84.29 | 132.1
0.08 | 47.295 | 93.1 | 142.74
0.09 | 52.377 | 102.24 | 153.61
0.1 | 57.41 | 111.72 | 164.75
0.11 | 62.64 | 121.42 | 175.91
0.12 | 67.91 | 131.44 | 187.65
0.13 | 73.05 | 141.64 | 199.28
0.14 | 78.08 | 152.15 | 211.06
0.15 | 82.98 | 162.81 | 222.91
0.16 | 87.87 | 173.67 | 234.96
0.17 | 92.57 | 184.51 | 247.08
0.18 | 97.1 | 195.67 | 259.26
0.19 | 101.4 | 206.87 | 271.52
0.2 | 105.44 | 218.2 | 283.7
0.21 | 109.4 | 229.67 | 296.11
0.22 | 113.16 | 241.04 | 308.39
0.23 | 116.73 | 252.59 | 320.66
0.24 | 120.12 | 264.04 | 333.02
0.25 | 123.28 | 275.73 | 345.16
0.26 | 126.13 | 287.05 | 357.47
0.27 | 129.04 | 298.58 | 369.54
0.28 | 131.47 | 310.04 | 381.67
0.29 | 133.92 | 321.38 | 393.7
0.3 | 136.39 | 332.92 | 405.59
0.31 | 138.59 | 344.02 | 417.54
0.32 | 140.63 | 355.25 | 429.22
0.33 | 142.37 | 366.31 | 440.92
0.34 | 144.14 | 377.25 | 452.21
0.35 | 145.95 | 388.08 | 463.69
0.36 | 147.73 | 398.61 | 474.89
0.37 | 148.94 | 409.26 | 485.94
0.38 | 150.29 | 419.52 | 496.93
0.39 | 151.7 | 429.56 | 507.4
0.4 | 152.84 | 439.42 | 518.02
0.41 | 154.33 | 449.14 | 528.34
0.42 | 155.1 | 458.71 | 538.55
0.43 | 156.03 | 467.88 | 548.52
0.44 | 157.15 | 476.91 | 558.14
0.45 | 158.07 | 485.46 | 567.61
0.46 | 158.97 | 494.06 | 576.6
0.47 | 159.55 | 502.18 | 586
0.48 | 160.35 | 510.04 | 594.3
0.49 | 161.18 | 517.64 | 603
0.5 | 162.02 | 524.93 | 611.5

## Tranconductance (mS-mm)
VGS (V) | VDS = 0.100 V | VDS = 0.500 V | VDS = 0.900 V
-0.75 | -0.001372 | -0.00454 | -0.01258
-0.74 | -0.0014065 | -0.004625 | -0.012205
-0.73 | -0.0014895 | -0.0048 | -0.012775
-0.72 | -0.001311 | -0.004755 | -0.01251
-0.71 | -0.001187 | -0.004105 | -0.01239
-0.7 | -0.0013765 | -0.003715 | -0.01329
-0.69 | -0.0013365 | -0.004025 | -0.011515
-0.68 | -0.0012075 | -0.003945 | -0.009705
-0.67 | -0.0010565 | -0.003575 | -0.010745
-0.66 | -0.000981 | -0.003805 | -0.01059
-0.65 | -0.0010425 | -0.003495 | -0.010075
-0.64 | -0.0009445 | -0.00319 | -0.009505
-0.63 | -0.000835 | -0.003505 | -0.00969
-0.62 | -0.000804 | -0.00304 | -0.01096
-0.61 | -0.000762 | -0.002835 | -0.009505
-0.6 | -0.0007505 | -0.00313 | -0.0075
-0.59 | -0.0007855 | -0.002975 | -0.00787
-0.58 | -0.0007595 | -0.002845 | -0.00893
-0.57 | -0.0006815 | -0.00236 | -0.00836
-0.56 | -0.0006655 | -0.002325 | -0.00765
-0.55 | -0.000584 | -0.002565 | -0.006995
-0.54 | -0.000515 | -0.00204 | -0.007505
-0.53 | -0.0005555 | -0.001905 | -0.006895
-0.52 | -0.0004835 | -0.00183 | -0.005995
-0.51 | -0.0003995 | -0.00174 | -0.00533
-0.5 | -0.000369 | -0.00147 | -0.003755
-0.49 | -0.0002255 | -0.0011 | -0.00333
-0.48 | -0.00013 | -0.000735 | -0.002345
-0.47 | -4.65e-05 | -0.000165 | -0.00111
-0.46 | 0.0001855 | 0.00038 | 0.000985
-0.45 | 0.00042 | 0.00111 | 0.00443
-0.44 | 0.000783 | 0.00244 | 0.008435
-0.43 | 0.0012905 | 0.004095 | 0.01499
-0.42 | 0.0019205 | 0.00627 | 0.022115
-0.41 | 0.0027965 | 0.009415 | 0.032435
-0.4 | 0.0039505 | 0.013505 | 0.048005
-0.39 | 0.005619 | 0.019155 | 0.0685
-0.38 | 0.0078805 | 0.02672 | 0.097045
-0.37 | 0.0109565 | 0.037755 | 0.140615
-0.36 | 0.0170335 | 0.05264 | 0.197705
-0.35 | 0.02346 | 0.073085 | 0.27485
-0.34 | 0.030275 | 0.101515 | 0.38445
-0.33 | 0.041385 | 0.14711 | 0.5318
-0.32 | 0.05623 | 0.199735 | 0.7397
-0.31 | 0.078355 | 0.26945 | 1.03725
-0.3 | 0.1081 | 0.37185 | 1.44415
-0.29 | 0.15749 | 0.5013 | 1.96865
-0.28 | 0.213395 | 0.69755 | 2.6775
-0.27 | 0.2807 | 0.9606 | 3.6465
-0.26 | 0.38145 | 1.3041 | 4.995
-0.25 | 0.51655 | 1.80035 | 6.7175
-0.24 | 0.7018 | 2.42075 | 9.1375
-0.23 | 0.9542 | 3.2295 | 12.3365
-0.22 | 1.28185 | 4.3755 | 16.4405
-0.21 | 1.79905 | 5.82 | 21.9895
-0.2 | 2.44095 | 7.805 | 29.05
-0.19 | 3.218 | 10.6085 | 38.235
-0.18 | 4.2975 | 13.976 | 50.445
-0.17 | 5.764 | 18.4025 | 65.455
-0.16 | 7.598 | 24.2 | 83.2
-0.15 | 10.1315 | 31.815 | 106.06
-0.14 | 13.4185 | 41.145 | 133.615
-0.13 | 17.644 | 53.23 | 163.29
-0.12 | 23.27 | 68.545 | 199.35
-0.11 | 30.315 | 86.555 | 238.55
-0.1 | 39.635 | 109.775 | 284.15
-0.09 | 50.36 | 135.39 | 330.8
-0.08 | 63.815 | 167.005 | 379.15
-0.07 | 80.285 | 203.95 | 429.05
-0.06 | 100.19 | 242.7 | 483.35
-0.05 | 120.005 | 285.8 | 539.95
-0.04 | 146.525 | 334.85 | 587.7
-0.03 | 178.25 | 386.35 | 637.75
-0.02 | 208.55 | 436.9 | 693.2
-0.01 | 244.4 | 495.45 | 751
0 | 279.4 | 544.35 | 794
0.01 | 312.2 | 593.15 | 824.5
0.02 | 348.3 | 651.55 | 877
0.03 | 383.25 | 689.9 | 923.5
0.04 | 411.4 | 738.6 | 952.5
0.05 | 439.2 | 788.5 | 981
0.06 | 467.2 | 823.5 | 1022
0.07 | 485.85 | 863 | 1059
0.08 | 500 | 897.5 | 1075.5
0.09 | 505.75 | 931 | 1100.5
0.1 | 513.15 | 959 | 1115
0.11 | 525 | 986 | 1145
0.12 | 520.5 | 1011 | 1168.5
0.13 | 508.5 | 1035.5 | 1170.5
0.14 | 496.5 | 1058.5 | 1181.5
0.15 | 489.5 | 1076 | 1195
0.16 | 479.5 | 1085 | 1208.5
0.17 | 461.5 | 1100 | 1215
0.18 | 441.5 | 1118 | 1222
0.19 | 417 | 1126.5 | 1222
0.2 | 400 | 1140 | 1229.5
0.21 | 386 | 1142 | 1234.5
0.22 | 366.5 | 1146 | 1227.5
0.23 | 348 | 1150 | 1231.5
0.24 | 327.5 | 1157 | 1225
0.25 | 300.5 | 1150.5 | 1222.5
0.26 | 288 | 1142.5 | 1219
0.27 | 267 | 1149.5 | 1210
0.28 | 244 | 1140 | 1208
0.29 | 246 | 1144 | 1196
0.3 | 233.5 | 1132 | 1192
0.31 | 212 | 1116.5 | 1181.5
0.32 | 189 | 1114.5 | 1169
0.33 | 175.5 | 1100 | 1149.5
0.34 | 179 | 1088.5 | 1138.5
0.35 | 179.5 | 1068 | 1134
0.36 | 149.5 | 1059 | 1112.5
0.37 | 128 | 1045.5 | 1102
0.38 | 138 | 1015 | 1073
0.39 | 127.5 | 995 | 1054.5
0.4 | 131.5 | 979 | 1047
0.41 | 113 | 964.5 | 1026.5
0.42 | 85 | 937 | 1009
0.43 | 102.5 | 910 | 979.5
0.44 | 102 | 879 | 954.5
0.45 | 91 | 857.5 | 923
0.46 | 74 | 836 | 919.5
0.47 | 69 | 799 | 885
0.48 | 81.5 | 773 | 850
0.49 | 83.5 | 744.5 | 860
0.5 | 84 | 729 | 850