## IDS-VDS Characteristic (mA-mm)
VGS (V) | VDS = 0.100 V | VDS = 0.500 V | VDS = 0.900 V
-0.75 | 0.00030129 | 0.0011757 | 0.0038084
-0.74 | 0.00028794 | 0.0011327 | 0.0037011
-0.73 | 0.00027636 | 0.0010954 | 0.0035719
-0.72 | 0.00026602 | 0.0010524 | 0.0034659
-0.71 | 0.0002552 | 0.001031 | 0.0033488
-0.7 | 0.00024386 | 0.0009805 | 0.0032597
-0.69 | 0.00023208 | 0.0009504 | 0.0031388
-0.68 | 0.00022141 | 0.0009108 | 0.0030425
-0.67 | 0.00021227 | 0.0008878 | 0.0029519
-0.66 | 0.00020275 | 0.000849 | 0.002871
-0.65 | 0.00019598 | 0.0008279 | 0.0027783
-0.64 | 0.00018613 | 0.0007941 | 0.0026841
-0.63 | 0.00017657 | 0.0007663 | 0.0026099
-0.62 | 0.00017046 | 0.0007339 | 0.0025289
-0.61 | 0.00016308 | 0.0007129 | 0.0024529
-0.6 | 0.00015571 | 0.0006867 | 0.0023845
-0.59 | 0.00014841 | 0.0006539 | 0.0022892
-0.58 | 0.00014185 | 0.0006289 | 0.0022302
-0.57 | 0.00013444 | 0.0006065 | 0.0021583
-0.56 | 0.00013017 | 0.0005855 | 0.002089
-0.55 | 0.00012413 | 0.0005673 | 0.0020142
-0.54 | 0.00011846 | 0.0005457 | 0.0019582
-0.53 | 0.00011436 | 0.0005355 | 0.0019275
-0.52 | 0.00010963 | 0.0005179 | 0.0018554
-0.51 | 0.00010556 | 0.0005034 | 0.0018346
-0.5 | 0.00010269 | 0.00048923 | 0.0017874
-0.49 | 9.957e-05 | 0.00048189 | 0.0017403
-0.48 | 9.81e-05 | 0.00047423 | 0.0017192
-0.47 | 9.719e-05 | 0.00046829 | 0.0017131
-0.46 | 9.867e-05 | 0.00046681 | 0.001729
-0.45 | 0.00010208 | 0.00047924 | 0.0017585
-0.44 | 0.00010832 | 0.00050272 | 0.0018283
-0.43 | 0.00011878 | 0.00053204 | 0.0019533
-0.42 | 0.00013384 | 0.0005873 | 0.0021215
-0.41 | 0.00015693 | 0.0006669 | 0.0023919
-0.4 | 0.00018959 | 0.0007812 | 0.0027879
-0.39 | 0.00023715 | 0.0009391 | 0.0033543
-0.38 | 0.00030246 | 0.0011653 | 0.0041751
-0.37 | 0.00039511 | 0.0014816 | 0.0053232
-0.36 | 0.00052347 | 0.0019164 | 0.007006
-0.35 | 0.0007386 | 0.002526 | 0.009302
-0.34 | 0.0009933 | 0.0033775 | 0.012551
-0.33 | 0.0013385 | 0.0045634 | 0.017036
-0.32 | 0.0018204 | 0.006339 | 0.023173
-0.31 | 0.0024743 | 0.008571 | 0.031813
-0.3 | 0.0033906 | 0.011679 | 0.043871
-0.29 | 0.0046322 | 0.015963 | 0.0602
-0.28 | 0.006526 | 0.021808 | 0.08266
-0.27 | 0.008905 | 0.029924 | 0.11381
-0.26 | 0.012133 | 0.040903 | 0.15608
-0.25 | 0.0165 | 0.055705 | 0.21285
-0.24 | 0.022416 | 0.07649 | 0.28857
-0.23 | 0.030524 | 0.10408 | 0.39348
-0.22 | 0.04134 | 0.14109 | 0.5344
-0.21 | 0.056202 | 0.19055 | 0.7195
-0.2 | 0.0777 | 0.25755 | 0.9655
-0.19 | 0.10488 | 0.34569 | 1.2921
-0.18 | 0.14115 | 0.46491 | 1.7236
-0.17 | 0.19026 | 0.6255 | 2.2769
-0.16 | 0.25535 | 0.829 | 2.9984
-0.15 | 0.34152 | 1.1056 | 3.9173
-0.14 | 0.45763 | 1.4615 | 5.1054
-0.13 | 0.6081 | 1.9198 | 6.567
-0.12 | 0.8095 | 2.5089 | 8.347
-0.11 | 1.0677 | 3.2656 | 10.494
-0.1 | 1.4104 | 4.2281 | 13.015
-0.09 | 1.8501 | 5.4183 | 16.067
-0.08 | 2.4083 | 6.886 | 19.557
-0.07 | 3.1117 | 8.726 | 23.54
-0.06 | 3.994 | 10.884 | 28.017
-0.05 | 5.089 | 13.512 | 33.006
-0.04 | 6.371 | 16.549 | 38.636
-0.03 | 7.989 | 20.12 | 44.717
-0.02 | 9.865 | 24.169 | 51.342
-0.01 | 12.124 | 28.801 | 58.57
0 | 14.709 | 33.849 | 66.22
0.01 | 17.631 | 39.636 | 74.21
0.02 | 20.857 | 45.737 | 82.74
0.03 | 24.558 | 52.423 | 91.76
0.04 | 28.482 | 59.45 | 100.98
0.05 | 32.73 | 67.18 | 110.78
0.06 | 37.258 | 75.14 | 120.66
0.07 | 41.984 | 83.47 | 131.16
0.08 | 46.937 | 92.34 | 141.74
0.09 | 51.986 | 101.38 | 152.62
0.1 | 57 | 110.82 | 163.69
0.11 | 62.21 | 120.66 | 174.93
0.12 | 67.47 | 130.54 | 186.57
0.13 | 72.59 | 140.86 | 198.27
0.14 | 77.68 | 151.28 | 210.06
0.15 | 82.62 | 161.87 | 221.88
0.16 | 87.49 | 172.72 | 234.1
0.17 | 92.12 | 183.72 | 246.17
0.18 | 96.61 | 194.77 | 258.27
0.19 | 101.05 | 205.97 | 270.57
0.2 | 105.16 | 217.31 | 282.71
0.21 | 109.13 | 228.65 | 295.27
0.22 | 112.86 | 240.22 | 307.56
0.23 | 116.37 | 251.75 | 319.9
0.24 | 119.79 | 263.22 | 332.29
0.25 | 122.9 | 274.96 | 344.54
0.26 | 125.86 | 286.28 | 356.79
0.27 | 128.73 | 297.93 | 368.98
0.28 | 131.33 | 309.36 | 381
0.29 | 133.88 | 320.85 | 392.92
0.3 | 136.19 | 332.26 | 405.11
0.31 | 138.31 | 343.43 | 416.96
0.32 | 140.37 | 354.64 | 428.66
0.33 | 142.44 | 365.86 | 440.48
0.34 | 144.14 | 376.77 | 451.78
0.35 | 145.81 | 387.51 | 463.27
0.36 | 147.37 | 398.17 | 474.49
0.37 | 148.81 | 408.84 | 485.66
0.38 | 150.45 | 419.14 | 496.56
0.39 | 151.6 | 429.29 | 507.2
0.4 | 152.76 | 439.04 | 517.72
0.41 | 153.96 | 448.83 | 528.15
0.42 | 154.93 | 458.38 | 538.39
0.43 | 156.11 | 467.63 | 548.21
0.44 | 156.97 | 476.6 | 557.99
0.45 | 157.8 | 485.3 | 567.52
0.46 | 158.73 | 493.79 | 576.6
0.47 | 159.69 | 501.95 | 585.5
0.48 | 160.39 | 509.84 | 594.3
0.49 | 161.06 | 517.33 | 603.1
0.5 | 161.77 | 524.69 | 611.6

## Tranconductance (mS-mm)
VGS (V) | VDS = 0.100 V | VDS = 0.500 V | VDS = 0.900 V
-0.75 | -0.001335 | -0.0043 | -0.01073
-0.74 | -0.0012465 | -0.004015 | -0.011825
-0.73 | -0.001096 | -0.004015 | -0.01176
-0.72 | -0.001058 | -0.00322 | -0.011155
-0.71 | -0.001108 | -0.003595 | -0.01031
-0.7 | -0.001156 | -0.00403 | -0.0105
-0.69 | -0.0011225 | -0.003485 | -0.01086
-0.68 | -0.0009905 | -0.00313 | -0.009345
-0.67 | -0.000933 | -0.00309 | -0.008575
-0.66 | -0.0008145 | -0.002995 | -0.00868
-0.65 | -0.000831 | -0.002745 | -0.009345
-0.64 | -0.0009705 | -0.00308 | -0.00842
-0.63 | -0.0007835 | -0.00301 | -0.00776
-0.62 | -0.0006745 | -0.00267 | -0.00785
-0.61 | -0.0007375 | -0.00236 | -0.00722
-0.6 | -0.0007335 | -0.00295 | -0.008185
-0.59 | -0.000693 | -0.00289 | -0.007715
-0.58 | -0.0006985 | -0.00237 | -0.006545
-0.57 | -0.000584 | -0.00217 | -0.00706
-0.56 | -0.0005155 | -0.00196 | -0.007205
-0.55 | -0.0005855 | -0.00199 | -0.00654
-0.54 | -0.0004885 | -0.00159 | -0.004335
-0.53 | -0.0004415 | -0.00139 | -0.00514
-0.52 | -0.00044 | -0.001605 | -0.004645
-0.51 | -0.000347 | -0.0014335 | -0.0034
-0.5 | -0.0002995 | -0.0010755 | -0.004715
-0.49 | -0.0002295 | -0.00075 | -0.00341
-0.48 | -0.000119 | -0.00068 | -0.00136
-0.47 | 2.85e-05 | -0.000371 | 0.00049
-0.46 | 0.0002445 | 0.0005475 | 0.00227
-0.45 | 0.0004825 | 0.0017955 | 0.004965
-0.44 | 0.000835 | 0.00264 | 0.00974
-0.43 | 0.001276 | 0.004229 | 0.01466
-0.42 | 0.0019075 | 0.006743 | 0.02193
-0.41 | 0.0027875 | 0.009695 | 0.03332
-0.4 | 0.004011 | 0.01361 | 0.04812
-0.39 | 0.0056435 | 0.019205 | 0.06936
-0.38 | 0.007898 | 0.027125 | 0.098445
-0.37 | 0.0110505 | 0.037555 | 0.141545
-0.36 | 0.0171745 | 0.05222 | 0.19894
-0.35 | 0.0234915 | 0.073055 | 0.27725
-0.34 | 0.029995 | 0.10187 | 0.3867
-0.33 | 0.041355 | 0.148075 | 0.5311
-0.32 | 0.05679 | 0.20038 | 0.73885
-0.31 | 0.07851 | 0.267 | 1.0349
-0.3 | 0.107895 | 0.3696 | 1.41935
-0.29 | 0.15677 | 0.50645 | 1.93945
-0.28 | 0.21364 | 0.69805 | 2.6805
-0.27 | 0.28035 | 0.95475 | 3.671
-0.26 | 0.37975 | 1.28905 | 4.952
-0.25 | 0.51415 | 1.77935 | 6.6245
-0.24 | 0.7012 | 2.41875 | 9.0315
-0.23 | 0.9462 | 3.23 | 12.2915
-0.22 | 1.2839 | 4.3235 | 16.301
-0.21 | 1.818 | 5.823 | 21.555
-0.2 | 2.4339 | 7.757 | 28.63
-0.19 | 3.1725 | 10.368 | 37.905
-0.18 | 4.269 | 13.9905 | 49.24
-0.17 | 5.71 | 18.2045 | 63.74
-0.16 | 7.563 | 24.005 | 82.02
-0.15 | 10.114 | 31.625 | 105.35
-0.14 | 13.329 | 40.71 | 132.485
-0.13 | 17.5935 | 52.37 | 162.08
-0.12 | 22.98 | 67.29 | 196.35
-0.11 | 30.045 | 85.96 | 233.4
-0.1 | 39.12 | 107.635 | 278.65
-0.09 | 49.895 | 132.895 | 327.1
-0.08 | 63.08 | 165.385 | 373.65
-0.07 | 79.285 | 199.9 | 423
-0.06 | 98.865 | 239.3 | 473.3
-0.05 | 118.85 | 283.25 | 530.95
-0.04 | 145 | 330.4 | 585.55
-0.03 | 174.7 | 381 | 635.3
-0.02 | 206.75 | 434.05 | 692.65
-0.01 | 242.2 | 484 | 743.9
0 | 275.35 | 541.75 | 782
0.01 | 307.4 | 594.4 | 826
0.02 | 346.35 | 639.35 | 877.5
0.03 | 381.25 | 685.65 | 912
0.04 | 408.6 | 737.85 | 951
0.05 | 438.8 | 784.5 | 984
0.06 | 462.7 | 814.5 | 1019
0.07 | 483.95 | 860 | 1054
0.08 | 500.1 | 895.5 | 1073
0.09 | 503.15 | 924 | 1097.5
0.1 | 511.2 | 964 | 1115.5
0.11 | 523.5 | 986 | 1144
0.12 | 519 | 1010 | 1167
0.13 | 510.5 | 1037 | 1174.5
0.14 | 501.5 | 1050.5 | 1180.5
0.15 | 490.5 | 1072 | 1202
0.16 | 475 | 1092.5 | 1214.5
0.17 | 456 | 1102.5 | 1208.5
0.18 | 446.5 | 1112.5 | 1220
0.19 | 427.5 | 1127 | 1222
0.2 | 404 | 1134 | 1235
0.21 | 385 | 1145.5 | 1242.5
0.22 | 362 | 1155 | 1231.5
0.23 | 346.5 | 1150 | 1236.5
0.24 | 326.5 | 1160.5 | 1232
0.25 | 303.5 | 1153 | 1225
0.26 | 291.5 | 1148.5 | 1222
0.27 | 273.5 | 1154 | 1210.5
0.28 | 257.5 | 1146 | 1197
0.29 | 243 | 1145 | 1205.5
0.3 | 221.5 | 1129 | 1202
0.31 | 209 | 1119 | 1177.5
0.32 | 206.5 | 1121.5 | 1176
0.33 | 188.5 | 1106.5 | 1156
0.34 | 168.5 | 1082.5 | 1139.5
0.35 | 161.5 | 1070 | 1135.5
0.36 | 150 | 1066.5 | 1119.5
0.37 | 154 | 1048.5 | 1103.5
0.38 | 139.5 | 1022.5 | 1077
0.39 | 115.5 | 995 | 1058
0.4 | 118 | 977 | 1047.5
0.41 | 108.5 | 967 | 1033.5
0.42 | 107.5 | 940 | 1003
0.43 | 102 | 911 | 980
0.44 | 84.5 | 883.5 | 965.5
0.45 | 88 | 859.5 | 930.5
0.46 | 94.5 | 832.5 | 899
0.47 | 83 | 802.5 | 885
0.48 | 68.5 | 769 | 880
0.49 | 69 | 742.5 | 865
0.5 | 71 | 736 | 850