## IDS-VDS Characteristic (mA-mm)
VGS (V) | VDS = 0.100 V | VDS = 0.500 V | VDS = 0.900 V
-0.75 | 0.00033278 | 0.0012854 | 0.004181
-0.74 | 0.00031728 | 0.0012543 | 0.0040619
-0.73 | 0.00030366 | 0.0012104 | 0.003936
-0.72 | 0.00029005 | 0.0011654 | 0.0038125
-0.71 | 0.0002769 | 0.0011245 | 0.0036844
-0.7 | 0.00026664 | 0.0010903 | 0.0035952
-0.69 | 0.00025135 | 0.0010492 | 0.0034961
-0.68 | 0.00024199 | 0.0010095 | 0.0033654
-0.67 | 0.00023123 | 0.0009707 | 0.0032886
-0.66 | 0.00022176 | 0.0009339 | 0.0031717
-0.65 | 0.00021113 | 0.0009042 | 0.0030772
-0.64 | 0.00020235 | 0.000871 | 0.0029918
-0.63 | 0.00019135 | 0.0008303 | 0.0028935
-0.62 | 0.00018315 | 0.0008055 | 0.0027937
-0.61 | 0.00017553 | 0.0007759 | 0.0026995
-0.6 | 0.00016742 | 0.0007479 | 0.0026329
-0.59 | 0.0001602 | 0.0007223 | 0.0025308
-0.58 | 0.0001526 | 0.0006984 | 0.0024614
-0.57 | 0.00014578 | 0.0006727 | 0.0023901
-0.56 | 0.00013888 | 0.0006518 | 0.0023219
-0.55 | 0.00013341 | 0.000626 | 0.0022481
-0.54 | 0.00012813 | 0.0006038 | 0.002182
-0.53 | 0.0001221 | 0.0005833 | 0.0021142
-0.52 | 0.00011685 | 0.0005623 | 0.002056
-0.51 | 0.00011288 | 0.0005478 | 0.0020138
-0.5 | 0.00010902 | 0.000531 | 0.0019511
-0.49 | 0.00010591 | 0.0005211 | 0.0019056
-0.48 | 0.0001044 | 0.0005102 | 0.0018945
-0.47 | 0.00010397 | 0.0005089 | 0.0018906
-0.46 | 0.00010475 | 0.0005133 | 0.0019008
-0.45 | 0.00010792 | 0.0005219 | 0.0019321
-0.44 | 0.00011453 | 0.0005441 | 0.0020109
-0.43 | 0.00012522 | 0.0005794 | 0.0021357
-0.42 | 0.00014191 | 0.0006354 | 0.002323
-0.41 | 0.00016624 | 0.0007149 | 0.0026102
-0.4 | 0.00020043 | 0.0008317 | 0.0030342
-0.39 | 0.00024975 | 0.0010026 | 0.0036452
-0.38 | 0.00031707 | 0.0012426 | 0.0044929
-0.37 | 0.00041081 | 0.0015696 | 0.005758
-0.36 | 0.00054374 | 0.0020316 | 0.007458
-0.35 | 0.0007671 | 0.0026771 | 0.009912
-0.34 | 0.0010316 | 0.0035708 | 0.01334
-0.33 | 0.001392 | 0.0048055 | 0.018072
-0.32 | 0.0018876 | 0.006665 | 0.024686
-0.31 | 0.0025637 | 0.008995 | 0.033765
-0.3 | 0.0035034 | 0.012314 | 0.046531
-0.29 | 0.004768 | 0.016732 | 0.06403
-0.28 | 0.006763 | 0.022882 | 0.08773
-0.27 | 0.009219 | 0.031314 | 0.11973
-0.26 | 0.012528 | 0.042773 | 0.16403
-0.25 | 0.017006 | 0.05868 | 0.22381
-0.24 | 0.023215 | 0.07962 | 0.30539
-0.23 | 0.031535 | 0.10813 | 0.41226
-0.22 | 0.042825 | 0.14694 | 0.5615
-0.21 | 0.05844 | 0.19815 | 0.7564
-0.2 | 0.07874 | 0.26671 | 1.0195
-0.19 | 0.10628 | 0.35981 | 1.3591
-0.18 | 0.14354 | 0.48471 | 1.8185
-0.17 | 0.19325 | 0.6482 | 2.3859
-0.16 | 0.25875 | 0.8616 | 3.1477
-0.15 | 0.34661 | 1.1444 | 4.094
-0.14 | 0.464 | 1.5176 | 5.3125
-0.13 | 0.6205 | 1.9862 | 6.823
-0.12 | 0.8226 | 2.6004 | 8.654
-0.11 | 1.087 | 3.3754 | 10.887
-0.1 | 1.4318 | 4.3645 | 13.53
-0.09 | 1.873 | 5.5982 | 16.623
-0.08 | 2.4412 | 7.095 | 20.167
-0.07 | 3.1559 | 8.968 | 24.255
-0.06 | 4.0444 | 11.169 | 28.859
-0.05 | 5.1615 | 13.837 | 33.898
-0.04 | 6.458 | 16.925 | 39.519
-0.03 | 8.085 | 20.542 | 45.695
-0.02 | 9.984 | 24.649 | 52.383
-0.01 | 12.215 | 29.276 | 59.6
0 | 14.804 | 34.494 | 67.34
0.01 | 17.763 | 40.14 | 75.46
0.02 | 20.998 | 46.331 | 83.86
0.03 | 24.652 | 53.066 | 92.9
0.04 | 28.595 | 60.15 | 102.24
0.05 | 32.841 | 67.8 | 111.99
0.06 | 37.35 | 75.78 | 122
0.07 | 42.124 | 84.27 | 132.32
0.08 | 47.02 | 93.02 | 143.04
0.09 | 52.023 | 102.14 | 153.88
0.1 | 57.1 | 111.66 | 164.91
0.11 | 62.28 | 121.24 | 176.35
0.12 | 67.5 | 131.22 | 187.79
0.13 | 72.62 | 141.52 | 199.55
0.14 | 77.69 | 151.92 | 211.22
0.15 | 82.62 | 162.47 | 223.16
0.16 | 87.54 | 173.49 | 235.24
0.17 | 92.26 | 184.23 | 247.24
0.18 | 96.71 | 195.36 | 259.43
0.19 | 100.98 | 206.57 | 271.66
0.2 | 105.11 | 217.79 | 283.91
0.21 | 109.09 | 229.36 | 296.19
0.22 | 112.89 | 240.67 | 308.51
0.23 | 116.47 | 252.15 | 320.8
0.24 | 119.83 | 263.69 | 333.05
0.25 | 122.96 | 275.32 | 345.44
0.26 | 125.97 | 286.63 | 357.45
0.27 | 128.7 | 298.16 | 369.7
0.28 | 131.36 | 309.56 | 381.69
0.29 | 133.91 | 320.96 | 393.73
0.3 | 136.17 | 332.58 | 405.78
0.31 | 138.49 | 343.58 | 417.48
0.32 | 140.39 | 354.81 | 429.22
0.33 | 142.32 | 365.87 | 440.88
0.34 | 144.23 | 376.78 | 452.31
0.35 | 145.96 | 387.59 | 463.57
0.36 | 147.51 | 398.12 | 474.79
0.37 | 148.86 | 408.74 | 485.93
0.38 | 150.25 | 418.93 | 496.75
0.39 | 151.68 | 429.09 | 507.46
0.4 | 153.1 | 438.87 | 517.74
0.41 | 154.01 | 448.64 | 528.17
0.42 | 155.05 | 458.15 | 538.36
0.43 | 156.21 | 467.34 | 548.24
0.44 | 157.06 | 476.29 | 557.92
0.45 | 158.15 | 484.93 | 567.4
0.46 | 158.79 | 493.44 | 576.6
0.47 | 159.58 | 501.57 | 585.4
0.48 | 160.55 | 509.39 | 594.2
0.49 | 161.26 | 517.04 | 602.8
0.5 | 161.83 | 524.26 | 611

## Tranconductance (mS-mm)
VGS (V) | VDS = 0.100 V | VDS = 0.500 V | VDS = 0.900 V
-0.75 | -0.00155 | -0.00311 | -0.01191
-0.74 | -0.001456 | -0.00375 | -0.01225
-0.73 | -0.0013615 | -0.004445 | -0.01247
-0.72 | -0.001338 | -0.004295 | -0.01258
-0.71 | -0.0011705 | -0.003755 | -0.010865
-0.7 | -0.0012775 | -0.003765 | -0.009415
-0.69 | -0.0012325 | -0.00404 | -0.01149
-0.68 | -0.001006 | -0.003925 | -0.010375
-0.67 | -0.0010115 | -0.00378 | -0.009685
-0.66 | -0.001005 | -0.003325 | -0.01057
-0.65 | -0.0009705 | -0.003145 | -0.008995
-0.64 | -0.000989 | -0.003695 | -0.009185
-0.63 | -0.00096 | -0.003275 | -0.009905
-0.62 | -0.000791 | -0.00272 | -0.0097
-0.61 | -0.0007865 | -0.00288 | -0.00804
-0.6 | -0.0007665 | -0.00268 | -0.008435
-0.59 | -0.000741 | -0.002475 | -0.008575
-0.58 | -0.000721 | -0.00248 | -0.007035
-0.57 | -0.000686 | -0.00233 | -0.006975
-0.56 | -0.0006185 | -0.002335 | -0.0071
-0.55 | -0.0005375 | -0.0024 | -0.006995
-0.54 | -0.0005655 | -0.002135 | -0.006695
-0.53 | -0.000564 | -0.002075 | -0.0063
-0.52 | -0.000461 | -0.001775 | -0.00502
-0.51 | -0.0003915 | -0.001565 | -0.005245
-0.5 | -0.0003485 | -0.001335 | -0.00541
-0.49 | -0.000231 | -0.00104 | -0.00283
-0.48 | -9.7e-05 | -0.00061 | -0.00075
-0.47 | 1.75e-05 | 0.000155 | 0.000315
-0.46 | 0.0001975 | 0.00065 | 0.002075
-0.45 | 0.000489 | 0.00154 | 0.005505
-0.44 | 0.000865 | 0.002875 | 0.01018
-0.43 | 0.001369 | 0.004565 | 0.015605
-0.42 | 0.002051 | 0.006775 | 0.023725
-0.41 | 0.002926 | 0.009815 | 0.03556
-0.4 | 0.0041755 | 0.014385 | 0.05175
-0.39 | 0.005832 | 0.020545 | 0.072935
-0.38 | 0.008053 | 0.02835 | 0.10564
-0.37 | 0.0113335 | 0.03945 | 0.148255
-0.36 | 0.0178145 | 0.055375 | 0.2077
-0.35 | 0.024393 | 0.07696 | 0.2941
-0.34 | 0.031245 | 0.10642 | 0.408
-0.33 | 0.0428 | 0.15471 | 0.5673
-0.32 | 0.058585 | 0.209475 | 0.78465
-0.31 | 0.08079 | 0.28245 | 1.09225
-0.3 | 0.110215 | 0.38685 | 1.51325
-0.29 | 0.16298 | 0.5284 | 2.05995
-0.28 | 0.22255 | 0.7291 | 2.785
-0.27 | 0.28825 | 0.99455 | 3.815
-0.26 | 0.38935 | 1.3683 | 5.204
-0.25 | 0.53435 | 1.84235 | 7.068
-0.24 | 0.72645 | 2.4725 | 9.4225
-0.23 | 0.9805 | 3.366 | 12.8055
-0.22 | 1.34525 | 4.501 | 17.207
-0.21 | 1.79575 | 5.9885 | 22.9
-0.2 | 2.392 | 8.083 | 30.135
-0.19 | 3.24 | 10.9 | 39.95
-0.18 | 4.3485 | 14.4195 | 51.34
-0.17 | 5.7605 | 18.8445 | 66.46
-0.16 | 7.668 | 24.81 | 85.405
-0.15 | 10.2625 | 32.8 | 108.24
-0.14 | 13.6945 | 42.09 | 136.45
-0.13 | 17.93 | 54.14 | 167.075
-0.12 | 23.325 | 69.46 | 203.2
-0.11 | 30.46 | 88.205 | 243.8
-0.1 | 39.3 | 111.14 | 286.8
-0.09 | 50.47 | 136.525 | 331.85
-0.08 | 64.145 | 168.49 | 381.6
-0.07 | 80.16 | 203.7 | 434.6
-0.06 | 100.28 | 243.45 | 482.15
-0.05 | 120.68 | 287.8 | 533
-0.04 | 146.175 | 335.25 | 589.85
-0.03 | 176.3 | 386.2 | 643.2
-0.02 | 206.5 | 436.7 | 695.25
-0.01 | 241 | 492.25 | 747.85
0 | 277.4 | 543.2 | 793
0.01 | 309.7 | 591.85 | 826
0.02 | 344.45 | 646.3 | 872
0.03 | 379.85 | 690.95 | 919
0.04 | 409.45 | 736.7 | 954.5
0.05 | 437.75 | 781.5 | 988
0.06 | 464.15 | 823.5 | 1016.5
0.07 | 483.5 | 862 | 1052
0.08 | 494.95 | 893.5 | 1078
0.09 | 504 | 932 | 1093.5
0.1 | 512.85 | 955 | 1123.5
0.11 | 520 | 978 | 1144
0.12 | 517 | 1014 | 1160
0.13 | 509.5 | 1035 | 1171.5
0.14 | 500 | 1047.5 | 1180.5
0.15 | 492.5 | 1078.5 | 1201
0.16 | 482 | 1088 | 1204
0.17 | 458.5 | 1093.5 | 1209.5
0.18 | 436 | 1117 | 1221
0.19 | 420 | 1121.5 | 1224
0.2 | 405.5 | 1139.5 | 1226.5
0.21 | 389 | 1144 | 1230
0.22 | 369 | 1139.5 | 1230.5
0.23 | 347 | 1151 | 1227
0.24 | 324.5 | 1158.5 | 1232
0.25 | 307 | 1147 | 1220
0.26 | 287 | 1142 | 1213
0.27 | 269.5 | 1146.5 | 1212
0.28 | 260.5 | 1140 | 1201.5
0.29 | 240.5 | 1151 | 1204.5
0.3 | 229 | 1131 | 1187.5
0.31 | 211 | 1111.5 | 1172
0.32 | 191.5 | 1114.5 | 1170
0.33 | 192 | 1098.5 | 1154.5
0.34 | 182 | 1086 | 1134.5
0.35 | 164 | 1067 | 1124
0.36 | 145 | 1057.5 | 1118
0.37 | 137 | 1040.5 | 1098
0.38 | 141 | 1017.5 | 1076.5
0.39 | 142.5 | 997 | 1049.5
0.4 | 116.5 | 977.5 | 1035.5
0.41 | 97.5 | 964 | 1031
0.42 | 110 | 935 | 1003.5
0.43 | 100.5 | 907 | 978
0.44 | 97 | 879.5 | 958
0.45 | 86.5 | 857.5 | 934
0.46 | 71.5 | 832 | 900
0.47 | 88 | 797.5 | 880
0.48 | 84 | 773.5 | 870
0.49 | 64 | 743.5 | 840
0.5 | 57 | 722 | 820