## IDS-VDS Characteristic (mA-mm)
VGS (V) | VDS = 0.100 V | VDS = 0.500 V | VDS = 0.900 V
-0.75 | 0.00034641 | 0.0013953 | 0.0045463
-0.74 | 0.00033171 | 0.0013332 | 0.0044097
-0.73 | 0.00031498 | 0.0012876 | 0.0042715
-0.72 | 0.00030242 | 0.0012454 | 0.0041537
-0.71 | 0.00028781 | 0.0012021 | 0.0040232
-0.7 | 0.00027684 | 0.0011606 | 0.0038923
-0.69 | 0.0002641 | 0.0011229 | 0.0037746
-0.68 | 0.00025226 | 0.0010737 | 0.0036476
-0.67 | 0.00024128 | 0.0010362 | 0.0035347
-0.66 | 0.00023025 | 0.0010064 | 0.0034347
-0.65 | 0.00021975 | 0.0009641 | 0.0033173
-0.64 | 0.00020953 | 0.0009306 | 0.0032285
-0.63 | 0.00020012 | 0.0008975 | 0.003114
-0.62 | 0.00019043 | 0.000868 | 0.0030285
-0.61 | 0.00018213 | 0.0008312 | 0.0029281
-0.6 | 0.00017464 | 0.0007983 | 0.002833
-0.59 | 0.00016569 | 0.0007668 | 0.0027307
-0.58 | 0.00015841 | 0.0007407 | 0.0026494
-0.57 | 0.00015122 | 0.0007172 | 0.00257
-0.56 | 0.00014436 | 0.0006872 | 0.0024852
-0.55 | 0.00013788 | 0.000662 | 0.002395
-0.54 | 0.00013266 | 0.0006406 | 0.0023266
-0.53 | 0.00012607 | 0.0006221 | 0.0022563
-0.52 | 0.00012061 | 0.000602 | 0.0022062
-0.51 | 0.00011638 | 0.0005852 | 0.002142
-0.5 | 0.00011276 | 0.0005668 | 0.0020923
-0.49 | 0.00010935 | 0.0005534 | 0.0020674
-0.48 | 0.00010793 | 0.0005399 | 0.0020294
-0.47 | 0.00010775 | 0.0005383 | 0.0020063
-0.46 | 0.00010792 | 0.000537 | 0.0020005
-0.45 | 0.00011096 | 0.0005446 | 0.0020447
-0.44 | 0.00011691 | 0.0005648 | 0.0021061
-0.43 | 0.00012682 | 0.0005982 | 0.0022099
-0.42 | 0.00014305 | 0.0006469 | 0.0024125
-0.41 | 0.00016681 | 0.0007267 | 0.0026681
-0.4 | 0.0001993 | 0.0008412 | 0.0030782
-0.39 | 0.0002476 | 0.0010083 | 0.0036608
-0.38 | 0.00031493 | 0.0012363 | 0.0045156
-0.37 | 0.00040831 | 0.0015665 | 0.005745
-0.36 | 0.0005391 | 0.002014 | 0.007445
-0.35 | 0.0007616 | 0.0026423 | 0.009787
-0.34 | 0.0010225 | 0.0035262 | 0.013136
-0.33 | 0.0013792 | 0.0047249 | 0.017762
-0.32 | 0.0018732 | 0.006561 | 0.02431
-0.31 | 0.0025483 | 0.008873 | 0.033067
-0.3 | 0.0034792 | 0.012097 | 0.045687
-0.29 | 0.004744 | 0.016465 | 0.06329
-0.28 | 0.006701 | 0.022547 | 0.08641
-0.27 | 0.009153 | 0.030852 | 0.11891
-0.26 | 0.01245 | 0.042204 | 0.16286
-0.25 | 0.016907 | 0.05794 | 0.22223
-0.24 | 0.023034 | 0.0787 | 0.30298
-0.23 | 0.031281 | 0.10715 | 0.41085
-0.22 | 0.042588 | 0.14528 | 0.55649
-0.21 | 0.05806 | 0.19709 | 0.7536
-0.2 | 0.07864 | 0.26457 | 1.0124
-0.19 | 0.10635 | 0.35845 | 1.3552
-0.18 | 0.14356 | 0.48196 | 1.813
-0.17 | 0.19352 | 0.646 | 2.3907
-0.16 | 0.25962 | 0.8627 | 3.1395
-0.15 | 0.34784 | 1.142 | 4.1042
-0.14 | 0.46636 | 1.5142 | 5.3006
-0.13 | 0.6231 | 1.9797 | 6.806
-0.12 | 0.828 | 2.6019 | 8.678
-0.11 | 1.0941 | 3.3795 | 10.907
-0.1 | 1.4394 | 4.3565 | 13.496
-0.09 | 1.8857 | 5.6105 | 16.637
-0.08 | 2.4614 | 7.122 | 20.183
-0.07 | 3.1782 | 8.971 | 24.244
-0.06 | 4.0768 | 11.218 | 28.843
-0.05 | 5.2099 | 13.883 | 33.984
-0.04 | 6.496 | 17.006 | 39.535
-0.03 | 8.132 | 20.638 | 45.707
-0.02 | 10.055 | 24.697 | 52.42
-0.01 | 12.328 | 29.385 | 59.7
0 | 14.921 | 34.634 | 67.44
0.01 | 17.893 | 40.258 | 75.52
0.02 | 21.154 | 46.438 | 83.84
0.03 | 24.816 | 53.218 | 92.97
0.04 | 28.797 | 60.29 | 102.27
0.05 | 33.036 | 68.02 | 111.89
0.06 | 37.55 | 76.1 | 122.1
0.07 | 42.317 | 84.54 | 132.28
0.08 | 47.228 | 93.24 | 142.98
0.09 | 52.252 | 102.38 | 153.84
0.1 | 57.32 | 111.74 | 164.87
0.11 | 62.48 | 121.49 | 176.16
0.12 | 67.7 | 131.46 | 187.76
0.13 | 72.81 | 141.7 | 199.4
0.14 | 77.87 | 152.12 | 211.12
0.15 | 82.78 | 162.67 | 223.02
0.16 | 87.61 | 173.67 | 234.98
0.17 | 92.3 | 184.34 | 247.12
0.18 | 96.71 | 195.57 | 259.25
0.19 | 100.94 | 206.77 | 271.45
0.2 | 105.11 | 217.97 | 283.73
0.21 | 109.01 | 229.49 | 295.88
0.22 | 112.78 | 240.83 | 308.25
0.23 | 116.27 | 252.23 | 320.51
0.24 | 119.6 | 263.75 | 332.66
0.25 | 122.7 | 275.31 | 345.08
0.26 | 125.74 | 286.66 | 357.11
0.27 | 128.49 | 298.18 | 369.29
0.28 | 131.08 | 309.56 | 381.36
0.29 | 133.57 | 320.9 | 393.25
0.3 | 135.85 | 332.41 | 405.15
0.31 | 138.15 | 343.43 | 417
0.32 | 140.07 | 354.6 | 428.64
0.33 | 141.9 | 365.65 | 440.28
0.34 | 143.78 | 376.58 | 451.72
0.35 | 145.34 | 387.33 | 462.94
0.36 | 147.05 | 397.92 | 474.17
0.37 | 148.43 | 408.46 | 485.27
0.38 | 149.82 | 418.64 | 496.13
0.39 | 151.1 | 428.8 | 506.75
0.4 | 152.4 | 438.49 | 517.13
0.41 | 153.48 | 448.21 | 527.44
0.42 | 154.56 | 457.66 | 537.66
0.43 | 155.57 | 466.91 | 547.52
0.44 | 156.57 | 475.84 | 557.16
0.45 | 157.59 | 484.4 | 566.56
0.46 | 158.29 | 492.93 | 575.5
0.47 | 159.04 | 500.98 | 584.6
0.48 | 159.91 | 508.86 | 593.6
0.49 | 160.48 | 516.4 | 601.9
0.5 | 161.38 | 523.59 | 610.2

## Tranconductance (mS-mm)
VGS (V) | VDS = 0.100 V | VDS = 0.500 V | VDS = 0.900 V
-0.75 | -0.00147 | -0.00621 | -0.01366
-0.74 | -0.0015715 | -0.005385 | -0.01374
-0.73 | -0.0014645 | -0.00439 | -0.0128
-0.72 | -0.0013585 | -0.004275 | -0.012415
-0.71 | -0.001279 | -0.00424 | -0.01307
-0.7 | -0.0011855 | -0.00396 | -0.01243
-0.69 | -0.001229 | -0.004345 | -0.012235
-0.68 | -0.001141 | -0.004335 | -0.011995
-0.67 | -0.0011005 | -0.003365 | -0.010645
-0.66 | -0.0010765 | -0.003605 | -0.01087
-0.65 | -0.001036 | -0.00379 | -0.01031
-0.64 | -0.0009815 | -0.00333 | -0.010165
-0.63 | -0.000955 | -0.00313 | -0.01
-0.62 | -0.0008995 | -0.003315 | -0.009295
-0.61 | -0.0007895 | -0.003485 | -0.009775
-0.6 | -0.000822 | -0.00322 | -0.00987
-0.59 | -0.0008115 | -0.00288 | -0.00918
-0.58 | -0.0007235 | -0.00248 | -0.008035
-0.57 | -0.0007025 | -0.002675 | -0.00821
-0.56 | -0.000667 | -0.00276 | -0.00875
-0.55 | -0.000585 | -0.00233 | -0.00793
-0.54 | -0.0005905 | -0.001995 | -0.006935
-0.53 | -0.0006025 | -0.00193 | -0.00602
-0.52 | -0.0004845 | -0.001845 | -0.005715
-0.51 | -0.0003925 | -0.00176 | -0.005695
-0.5 | -0.0003515 | -0.00159 | -0.00373
-0.49 | -0.0002415 | -0.001345 | -0.003145
-0.48 | -8e-05 | -0.000755 | -0.003055
-0.47 | -5e-07 | -0.000145 | -0.001445
-0.46 | 0.0001605 | 0.000315 | 0.00192
-0.45 | 0.0004495 | 0.00139 | 0.00528
-0.44 | 0.000793 | 0.00268 | 0.00826
-0.43 | 0.001307 | 0.004105 | 0.01532
-0.42 | 0.0019995 | 0.006425 | 0.02291
-0.41 | 0.0028125 | 0.009715 | 0.033285
-0.4 | 0.0040395 | 0.01408 | 0.049635
-0.39 | 0.0057815 | 0.019755 | 0.07187
-0.38 | 0.0080355 | 0.02791 | 0.10421
-0.37 | 0.0112085 | 0.038885 | 0.14647
-0.36 | 0.0176645 | 0.05379 | 0.2021
-0.35 | 0.02417 | 0.07561 | 0.28455
-0.34 | 0.03088 | 0.10413 | 0.39875
-0.33 | 0.042535 | 0.15174 | 0.5587
-0.32 | 0.058455 | 0.207405 | 0.76525
-0.31 | 0.0803 | 0.2768 | 1.06885
-0.3 | 0.109785 | 0.3796 | 1.51115
-0.29 | 0.16109 | 0.5225 | 2.03615
-0.28 | 0.22045 | 0.71935 | 2.781
-0.27 | 0.28745 | 0.98285 | 3.8225
-0.26 | 0.3877 | 1.3544 | 5.166
-0.25 | 0.5292 | 1.8248 | 7.006
-0.24 | 0.7187 | 2.4605 | 9.431
-0.23 | 0.9777 | 3.329 | 12.6755
-0.22 | 1.33895 | 4.497 | 17.1375
-0.21 | 1.8026 | 5.9645 | 22.7955
-0.2 | 2.4145 | 8.068 | 30.08
-0.19 | 3.246 | 10.8695 | 40.03
-0.18 | 4.3585 | 14.3775 | 51.775
-0.17 | 5.803 | 19.037 | 66.325
-0.16 | 7.716 | 24.8 | 85.675
-0.15 | 10.337 | 32.575 | 108.055
-0.14 | 13.763 | 41.885 | 135.09
-0.13 | 18.082 | 54.385 | 168.87
-0.12 | 23.55 | 69.99 | 205.05
-0.11 | 30.57 | 87.73 | 240.9
-0.1 | 39.58 | 111.55 | 286.5
-0.09 | 51.1 | 138.275 | 334.35
-0.08 | 64.625 | 168.025 | 380.35
-0.07 | 80.77 | 204.8 | 433
-0.06 | 101.585 | 245.6 | 487
-0.05 | 120.96 | 289.4 | 534.6
-0.04 | 146.105 | 337.75 | 586.15
-0.03 | 177.95 | 384.55 | 644.25
-0.02 | 209.8 | 437.35 | 699.65
-0.01 | 243.3 | 496.85 | 751
0 | 278.25 | 543.65 | 791
0.01 | 311.65 | 590.2 | 820
0.02 | 346.15 | 648 | 872.5
0.03 | 382.15 | 692.6 | 921.5
0.04 | 411 | 740.1 | 946
0.05 | 437.65 | 790.5 | 991.5
0.06 | 464.05 | 826 | 1019.5
0.07 | 483.9 | 857 | 1044
0.08 | 496.75 | 892 | 1078
0.09 | 504.6 | 925 | 1094.5
0.1 | 511.4 | 955.5 | 1116
0.11 | 519 | 986 | 1144.5
0.12 | 516.5 | 1010.5 | 1162
0.13 | 508.5 | 1033 | 1168
0.14 | 498.5 | 1048.5 | 1181
0.15 | 487 | 1077.5 | 1193
0.16 | 476 | 1083.5 | 1205
0.17 | 455 | 1095 | 1213.5
0.18 | 432 | 1121.5 | 1216.5
0.19 | 420 | 1120 | 1224
0.2 | 403.5 | 1136 | 1221.5
0.21 | 383.5 | 1143 | 1226
0.22 | 363 | 1137 | 1231.5
0.23 | 341 | 1146 | 1220.5
0.24 | 321.5 | 1154 | 1228.5
0.25 | 307 | 1145.5 | 1222.5
0.26 | 289.5 | 1143.5 | 1210.5
0.27 | 267 | 1145 | 1212.5
0.28 | 254 | 1136 | 1198
0.29 | 238.5 | 1142.5 | 1189.5
0.3 | 229 | 1126.5 | 1187.5
0.31 | 211 | 1109.5 | 1174.5
0.32 | 187.5 | 1111 | 1164
0.33 | 185.5 | 1099 | 1154
0.34 | 172 | 1084 | 1133
0.35 | 163.5 | 1067 | 1122.5
0.36 | 154.5 | 1056.5 | 1116.5
0.37 | 138.5 | 1036 | 1098
0.38 | 133.5 | 1017 | 1074
0.39 | 129 | 992.5 | 1050
0.4 | 119 | 970.5 | 1034.5
0.41 | 108 | 958.5 | 1026.5
0.42 | 104.5 | 935 | 1004
0.43 | 100.5 | 909 | 975
0.44 | 101 | 874.5 | 952
0.45 | 86 | 854.5 | 917
0.46 | 72.5 | 829 | 902
0.47 | 81 | 796.5 | 905
0.48 | 72 | 771 | 865
0.49 | 73.5 | 736.5 | 830
0.5 | 90 | 719 | 830