## IDS-VDS Characteristic (mA-mm)
VGS (V) | VDS = 0.100 V | VDS = 0.500 V | VDS = 0.900 V
-0.75 | 0.0003503 | 0.0014196 | 0.0047409
-0.74 | 0.00033504 | 0.0013612 | 0.0046055
-0.73 | 0.0003191 | 0.001317 | 0.0044743
-0.72 | 0.00030455 | 0.0012768 | 0.0043196
-0.71 | 0.0002904 | 0.0012207 | 0.0042018
-0.7 | 0.00027859 | 0.0011843 | 0.0040359
-0.69 | 0.00026709 | 0.0011438 | 0.0039165
-0.68 | 0.00025569 | 0.001094 | 0.0038002
-0.67 | 0.00024458 | 0.0010542 | 0.0036797
-0.66 | 0.00023249 | 0.0010113 | 0.0035551
-0.65 | 0.00022118 | 0.0009797 | 0.0034512
-0.64 | 0.0002126 | 0.0009386 | 0.0033439
-0.63 | 0.00020237 | 0.0009116 | 0.0032431
-0.62 | 0.00019342 | 0.0008723 | 0.0031285
-0.61 | 0.00018447 | 0.000847 | 0.0030314
-0.6 | 0.00017741 | 0.000813 | 0.0029306
-0.59 | 0.00016886 | 0.0007807 | 0.0028463
-0.58 | 0.00016096 | 0.0007553 | 0.0027526
-0.57 | 0.00015437 | 0.0007305 | 0.0026748
-0.56 | 0.0001466 | 0.0007001 | 0.002576
-0.55 | 0.00014114 | 0.0006716 | 0.0024952
-0.54 | 0.00013361 | 0.0006532 | 0.0024449
-0.53 | 0.00012815 | 0.0006311 | 0.0023425
-0.52 | 0.00012289 | 0.0006062 | 0.0022816
-0.51 | 0.00011751 | 0.000586 | 0.0022124
-0.5 | 0.00011363 | 0.0005708 | 0.002162
-0.49 | 0.0001103 | 0.0005568 | 0.0021169
-0.48 | 0.00010794 | 0.0005465 | 0.002075
-0.47 | 0.00010704 | 0.0005429 | 0.0020434
-0.46 | 0.00010764 | 0.0005414 | 0.0020509
-0.45 | 0.00011004 | 0.0005439 | 0.0020743
-0.44 | 0.00011611 | 0.0005635 | 0.0021415
-0.43 | 0.00012539 | 0.0005963 | 0.0022594
-0.42 | 0.00014045 | 0.0006453 | 0.0024171
-0.41 | 0.00016266 | 0.0007218 | 0.002685
-0.4 | 0.00019556 | 0.000831 | 0.0030739
-0.39 | 0.00024256 | 0.0009918 | 0.0036452
-0.38 | 0.00030774 | 0.0012082 | 0.0044493
-0.37 | 0.0003994 | 0.0015263 | 0.0055893
-0.36 | 0.00052712 | 0.0019585 | 0.007294
-0.35 | 0.0007453 | 0.0025808 | 0.009585
-0.34 | 0.0010028 | 0.003441 | 0.012844
-0.33 | 0.0013504 | 0.0046257 | 0.017389
-0.32 | 0.0018361 | 0.006384 | 0.023593
-0.31 | 0.0024937 | 0.008677 | 0.032307
-0.3 | 0.0034081 | 0.011817 | 0.044407
-0.29 | 0.0046632 | 0.016188 | 0.06097
-0.28 | 0.006595 | 0.022127 | 0.08406
-0.27 | 0.009001 | 0.0303 | 0.1154
-0.26 | 0.012261 | 0.041352 | 0.15789
-0.25 | 0.016712 | 0.056359 | 0.21542
-0.24 | 0.02276 | 0.07804 | 0.29357
-0.23 | 0.031062 | 0.10582 | 0.40041
-0.22 | 0.042039 | 0.14326 | 0.54277
-0.21 | 0.05738 | 0.19348 | 0.7334
-0.2 | 0.0776 | 0.26198 | 0.9867
-0.19 | 0.10519 | 0.35352 | 1.3268
-0.18 | 0.14231 | 0.47558 | 1.7535
-0.17 | 0.191 | 0.6355 | 2.3284
-0.16 | 0.25693 | 0.8471 | 3.0601
-0.15 | 0.34317 | 1.1252 | 3.9981
-0.14 | 0.46137 | 1.486 | 5.1935
-0.13 | 0.6157 | 1.958 | 6.687
-0.12 | 0.8218 | 2.5618 | 8.502
-0.11 | 1.0865 | 3.3356 | 10.678
-0.1 | 1.4304 | 4.3132 | 13.279
-0.09 | 1.8875 | 5.5059 | 16.328
-0.08 | 2.4451 | 7.033 | 19.925
-0.07 | 3.1708 | 8.869 | 23.942
-0.06 | 4.064 | 11.086 | 28.517
-0.05 | 5.1802 | 13.794 | 33.572
-0.04 | 6.477 | 16.83 | 39.184
-0.03 | 8.117 | 20.436 | 45.346
-0.02 | 10.045 | 24.592 | 52.06
-0.01 | 12.306 | 29.238 | 59.33
0 | 14.941 | 34.448 | 67
0.01 | 17.883 | 40.15 | 75.08
0.02 | 21.173 | 46.336 | 83.55
0.03 | 24.853 | 53.126 | 92.6
0.04 | 28.831 | 60.27 | 101.98
0.05 | 33.07 | 67.9 | 111.64
0.06 | 37.618 | 75.95 | 121.62
0.07 | 42.395 | 84.38 | 132.12
0.08 | 47.278 | 93.18 | 142.72
0.09 | 52.336 | 102.42 | 153.61
0.1 | 57.37 | 111.8 | 164.79
0.11 | 62.59 | 121.68 | 175.95
0.12 | 67.86 | 131.56 | 187.63
0.13 | 72.99 | 141.88 | 199.31
0.14 | 78.04 | 152.32 | 211.12
0.15 | 82.98 | 162.99 | 222.95
0.16 | 87.83 | 173.92 | 235.17
0.17 | 92.5 | 184.83 | 247.32
0.18 | 97.01 | 195.95 | 259.46
0.19 | 101.34 | 207.23 | 271.69
0.2 | 105.41 | 218.55 | 283.81
0.21 | 109.41 | 229.91 | 296.32
0.22 | 113.18 | 241.47 | 308.68
0.23 | 116.67 | 252.97 | 321
0.24 | 120.08 | 264.46 | 333.32
0.25 | 123.23 | 276.12 | 345.55
0.26 | 126.13 | 287.46 | 357.99
0.27 | 129.06 | 299.03 | 370.06
0.28 | 131.62 | 310.58 | 382.23
0.29 | 134.02 | 321.96 | 394.18
0.3 | 136.47 | 333.52 | 406.27
0.31 | 138.6 | 344.59 | 418.19
0.32 | 140.71 | 355.89 | 429.9
0.33 | 142.54 | 366.9 | 441.56
0.34 | 144.3 | 377.97 | 452.97
0.35 | 146.04 | 388.65 | 464.41
0.36 | 147.78 | 399.39 | 475.66
0.37 | 149.15 | 409.98 | 486.82
0.38 | 150.53 | 420.32 | 497.82
0.39 | 151.8 | 430.43 | 508.31
0.4 | 153.04 | 440.24 | 518.92
0.41 | 154.41 | 450.05 | 529.31
0.42 | 155.32 | 459.59 | 539.57
0.43 | 156.23 | 468.92 | 549.49
0.44 | 157.35 | 477.86 | 559.24
0.45 | 158.15 | 486.54 | 568.75
0.46 | 159.19 | 495.13 | 577.8
0.47 | 159.87 | 503.25 | 587.2
0.48 | 160.64 | 511.19 | 595.8
0.49 | 161.38 | 518.76 | 604.4
0.5 | 162.2 | 526.02 | 612.7

## Tranconductance (mS-mm)
VGS (V) | VDS = 0.100 V | VDS = 0.500 V | VDS = 0.900 V
-0.75 | -0.001526 | -0.00584 | -0.01354
-0.74 | -0.00156 | -0.00513 | -0.01333
-0.73 | -0.0015245 | -0.00422 | -0.014295
-0.72 | -0.001435 | -0.004815 | -0.013625
-0.71 | -0.001298 | -0.004625 | -0.014185
-0.7 | -0.0011655 | -0.003845 | -0.014265
-0.69 | -0.001145 | -0.004515 | -0.011785
-0.68 | -0.0011255 | -0.00448 | -0.01184
-0.67 | -0.00116 | -0.004135 | -0.012255
-0.66 | -0.00117 | -0.003725 | -0.011425
-0.65 | -0.0009945 | -0.003635 | -0.01056
-0.64 | -0.0009405 | -0.003405 | -0.010405
-0.63 | -0.000959 | -0.003315 | -0.01077
-0.62 | -0.000895 | -0.00323 | -0.010585
-0.61 | -0.0008005 | -0.002965 | -0.009895
-0.6 | -0.0007805 | -0.003315 | -0.009255
-0.59 | -0.0008225 | -0.002885 | -0.0089
-0.58 | -0.0007245 | -0.00251 | -0.008575
-0.57 | -0.000718 | -0.00276 | -0.00883
-0.56 | -0.0006615 | -0.002945 | -0.00898
-0.55 | -0.0006495 | -0.002345 | -0.006555
-0.54 | -0.0006495 | -0.002025 | -0.007635
-0.53 | -0.000536 | -0.00235 | -0.008165
-0.52 | -0.000532 | -0.002255 | -0.006505
-0.51 | -0.000463 | -0.00177 | -0.00598
-0.5 | -0.0003605 | -0.00146 | -0.004775
-0.49 | -0.0002845 | -0.001215 | -0.00435
-0.48 | -0.000163 | -0.000695 | -0.003675
-0.47 | -1.5e-05 | -0.000255 | -0.001205
-0.46 | 0.00015 | 5e-05 | 0.001545
-0.45 | 0.0004235 | 0.001105 | 0.00453
-0.44 | 0.0007675 | 0.00262 | 0.009255
-0.43 | 0.001217 | 0.00409 | 0.01378
-0.42 | 0.0018635 | 0.006275 | 0.02128
-0.41 | 0.0027555 | 0.009285 | 0.03284
-0.4 | 0.003995 | 0.0135 | 0.04801
-0.39 | 0.005609 | 0.01886 | 0.06877
-0.38 | 0.007842 | 0.026725 | 0.097205
-0.37 | 0.010969 | 0.037515 | 0.142235
-0.36 | 0.017295 | 0.052725 | 0.199785
-0.35 | 0.023784 | 0.074125 | 0.2775
-0.34 | 0.030255 | 0.102245 | 0.3902
-0.33 | 0.041665 | 0.14715 | 0.53745
-0.32 | 0.057165 | 0.202565 | 0.7459
-0.31 | 0.0786 | 0.27165 | 1.0407
-0.3 | 0.108475 | 0.37555 | 1.43315
-0.29 | 0.159345 | 0.5155 | 1.98265
-0.28 | 0.21689 | 0.7056 | 2.7215
-0.27 | 0.2833 | 0.96125 | 3.6915
-0.26 | 0.38555 | 1.30295 | 5.001
-0.25 | 0.52495 | 1.8344 | 6.784
-0.24 | 0.7175 | 2.47305 | 9.2495
-0.23 | 0.96395 | 3.261 | 12.46
-0.22 | 1.3159 | 4.383 | 16.6495
-0.21 | 1.77805 | 5.936 | 22.1965
-0.2 | 2.3905 | 8.002 | 29.67
-0.19 | 3.2355 | 10.68 | 38.34
-0.18 | 4.2905 | 14.099 | 50.08
-0.17 | 5.731 | 18.576 | 65.33
-0.16 | 7.6085 | 24.485 | 83.485
-0.15 | 10.222 | 31.945 | 106.67
-0.14 | 13.6265 | 41.64 | 134.445
-0.13 | 18.0215 | 53.79 | 165.425
-0.12 | 23.54 | 68.88 | 199.55
-0.11 | 30.43 | 87.57 | 238.85
-0.1 | 40.05 | 108.515 | 282.5
-0.09 | 50.735 | 135.99 | 332.3
-0.08 | 64.165 | 168.155 | 380.7
-0.07 | 80.945 | 202.65 | 429.6
-0.06 | 100.47 | 246.25 | 481.5
-0.05 | 120.65 | 287.2 | 533.35
-0.04 | 146.84 | 332.1 | 588.7
-0.03 | 178.4 | 388.1 | 643.8
-0.02 | 209.45 | 440.1 | 699.2
-0.01 | 244.8 | 492.8 | 747
0 | 278.85 | 545.6 | 787.5
0.01 | 311.6 | 594.4 | 827.5
0.02 | 348.5 | 648.8 | 876
0.03 | 382.9 | 696.7 | 921.5
0.04 | 410.85 | 738.7 | 952
0.05 | 439.35 | 784 | 982
0.06 | 466.25 | 824 | 1024
0.07 | 483 | 861.5 | 1055
0.08 | 497.05 | 902 | 1074.5
0.09 | 504.6 | 931 | 1103.5
0.1 | 512.7 | 963 | 1117
0.11 | 524.5 | 988 | 1142
0.12 | 520 | 1010 | 1168
0.13 | 509 | 1038 | 1174.5
0.14 | 499.5 | 1055.5 | 1182
0.15 | 489.5 | 1080 | 1202.5
0.16 | 476 | 1092 | 1218.5
0.17 | 459 | 1101.5 | 1214.5
0.18 | 442 | 1120 | 1218.5
0.19 | 420 | 1130 | 1217.5
0.2 | 403.5 | 1134 | 1231.5
0.21 | 388.5 | 1146 | 1243.5
0.22 | 363 | 1153 | 1234
0.23 | 345 | 1149.5 | 1232
0.24 | 328 | 1157.5 | 1227.5
0.25 | 302.5 | 1150 | 1233.5
0.26 | 291.5 | 1145.5 | 1225.5
0.27 | 274.5 | 1156 | 1212
0.28 | 248 | 1146.5 | 1206
0.29 | 242.5 | 1147 | 1202
0.3 | 229 | 1131.5 | 1200.5
0.31 | 212 | 1118.5 | 1181.5
0.32 | 197 | 1115.5 | 1168.5
0.33 | 179.5 | 1104 | 1153.5
0.34 | 175 | 1087.5 | 1142.5
0.35 | 174 | 1071 | 1134.5
0.36 | 155.5 | 1066.5 | 1120.5
0.37 | 137.5 | 1046.5 | 1108
0.38 | 132.5 | 1022.5 | 1074.5
0.39 | 125.5 | 996 | 1055
0.4 | 130.5 | 981 | 1050
0.41 | 114 | 967.5 | 1032.5
0.42 | 91 | 943.5 | 1009
0.43 | 101.5 | 913.5 | 983.5
0.44 | 96 | 881 | 963
0.45 | 92 | 863.5 | 928
0.46 | 86 | 835.5 | 922.5
0.47 | 72.5 | 803 | 900
0.48 | 75.5 | 775.5 | 860
0.49 | 78 | 741.5 | 845
0.5 | 82 | 726 | 830