## IDS-VDS Characteristic (mA-mm)
VGS (V) | VDS = 0.100 V | VDS = 0.500 V | VDS = 0.900 V
-0.75 | 0.00035252 | 0.0014379 | 0.0047114
-0.74 | 0.00033754 | 0.0013837 | 0.0045614
-0.73 | 0.00032271 | 0.0013432 | 0.0044437
-0.72 | 0.00030732 | 0.0012943 | 0.0042999
-0.71 | 0.00029338 | 0.001245 | 0.0041617
-0.7 | 0.00028073 | 0.0011891 | 0.0040141
-0.69 | 0.00026822 | 0.0011537 | 0.0039247
-0.68 | 0.00025475 | 0.0011072 | 0.0038087
-0.67 | 0.00024194 | 0.0010741 | 0.003689
-0.66 | 0.000231 | 0.0010232 | 0.0035602
-0.65 | 0.00021981 | 0.0009906 | 0.0034571
-0.64 | 0.00021058 | 0.0009532 | 0.0033166
-0.63 | 0.00020033 | 0.0009126 | 0.0031957
-0.62 | 0.00019205 | 0.0008782 | 0.0031189
-0.61 | 0.00018424 | 0.0008475 | 0.0030087
-0.6 | 0.00017486 | 0.0008143 | 0.0029268
-0.59 | 0.00016703 | 0.0007816 | 0.0028363
-0.58 | 0.00015901 | 0.0007584 | 0.0027531
-0.57 | 0.000153 | 0.000729 | 0.0026526
-0.56 | 0.00014527 | 0.0006989 | 0.0025624
-0.55 | 0.00013973 | 0.0006798 | 0.0024815
-0.54 | 0.00013255 | 0.0006563 | 0.0024127
-0.53 | 0.00012713 | 0.0006317 | 0.0023286
-0.52 | 0.00012198 | 0.0006084 | 0.0022713
-0.51 | 0.00011778 | 0.0005877 | 0.0021994
-0.5 | 0.00011308 | 0.0005747 | 0.0021435
-0.49 | 0.00010903 | 0.000558 | 0.0020928
-0.48 | 0.0001079 | 0.000549 | 0.0020497
-0.47 | 0.00010638 | 0.0005415 | 0.0020322
-0.46 | 0.00010755 | 0.0005406 | 0.0020208
-0.45 | 0.00010901 | 0.0005476 | 0.0020567
-0.44 | 0.00011416 | 0.0005604 | 0.0020954
-0.43 | 0.00012352 | 0.0005943 | 0.0021995
-0.42 | 0.00013799 | 0.0006377 | 0.0023506
-0.41 | 0.00015991 | 0.0007127 | 0.0026186
-0.4 | 0.00019096 | 0.0008151 | 0.0029928
-0.39 | 0.00023651 | 0.0009681 | 0.0035223
-0.38 | 0.00029991 | 0.0011873 | 0.0043042
-0.37 | 0.00038874 | 0.0014938 | 0.0054256
-0.36 | 0.00051194 | 0.0019224 | 0.007059
-0.35 | 0.0007268 | 0.0025127 | 0.009259
-0.34 | 0.0009744 | 0.0033495 | 0.012388
-0.33 | 0.0013174 | 0.0044951 | 0.016694
-0.32 | 0.0017838 | 0.006239 | 0.02276
-0.31 | 0.0024344 | 0.008439 | 0.031195
-0.3 | 0.0033259 | 0.011465 | 0.042868
-0.29 | 0.0045497 | 0.015668 | 0.0592
-0.28 | 0.00644 | 0.021293 | 0.08145
-0.27 | 0.008787 | 0.029418 | 0.11189
-0.26 | 0.011986 | 0.0402 | 0.15291
-0.25 | 0.016329 | 0.05493 | 0.20983
-0.24 | 0.022257 | 0.07581 | 0.28476
-0.23 | 0.030284 | 0.10272 | 0.38915
-0.22 | 0.041244 | 0.13947 | 0.52652
-0.21 | 0.055909 | 0.18903 | 0.7108
-0.2 | 0.07732 | 0.25441 | 0.9588
-0.19 | 0.10405 | 0.34455 | 1.2867
-0.18 | 0.14092 | 0.46355 | 1.7267
-0.17 | 0.18976 | 0.6196 | 2.2785
-0.16 | 0.25491 | 0.8274 | 3.0099
-0.15 | 0.34191 | 1.0991 | 3.9152
-0.14 | 0.45912 | 1.4613 | 5.104
-0.13 | 0.612 | 1.9276 | 6.575
-0.12 | 0.8153 | 2.5169 | 8.386
-0.11 | 1.0785 | 3.2788 | 10.505
-0.1 | 1.4213 | 4.2459 | 13.13
-0.09 | 1.8682 | 5.4491 | 16.206
-0.08 | 2.4301 | 6.952 | 19.733
-0.07 | 3.1483 | 8.771 | 23.735
-0.06 | 4.0413 | 10.983 | 28.274
-0.05 | 5.1521 | 13.617 | 33.381
-0.04 | 6.465 | 16.674 | 38.984
-0.03 | 8.073 | 20.294 | 45.126
-0.02 | 10.019 | 24.363 | 51.633
-0.01 | 12.255 | 28.991 | 59.03
0 | 14.873 | 34.192 | 66.62
0.01 | 17.78 | 39.871 | 74.72
0.02 | 21.101 | 45.978 | 83.12
0.03 | 24.781 | 52.745 | 92.1
0.04 | 28.735 | 59.87 | 101.4
0.05 | 33.033 | 67.42 | 111.14
0.06 | 37.503 | 75.48 | 121.1
0.07 | 42.273 | 83.83 | 131.48
0.08 | 47.174 | 92.72 | 142.16
0.09 | 52.229 | 101.91 | 152.82
0.1 | 57.29 | 111.25 | 163.97
0.11 | 62.46 | 121.04 | 175.27
0.12 | 67.75 | 131.01 | 186.85
0.13 | 72.87 | 141.32 | 198.51
0.14 | 77.97 | 151.61 | 210.1
0.15 | 82.9 | 162.28 | 222.08
0.16 | 87.69 | 173.12 | 234.2
0.17 | 92.36 | 184.06 | 246.2
0.18 | 96.95 | 195.16 | 258.24
0.19 | 101.28 | 206.23 | 270.54
0.2 | 105.33 | 217.61 | 282.71
0.21 | 109.29 | 228.95 | 295.13
0.22 | 112.92 | 240.43 | 307.46
0.23 | 116.55 | 251.92 | 319.5
0.24 | 119.87 | 263.42 | 331.95
0.25 | 123.12 | 275.03 | 344.25
0.26 | 126.13 | 286.38 | 356.43
0.27 | 128.87 | 298 | 368.67
0.28 | 131.48 | 309.4 | 380.53
0.29 | 133.85 | 320.76 | 392.62
0.3 | 136.31 | 332.18 | 404.65
0.31 | 138.48 | 343.31 | 416.48
0.32 | 140.72 | 354.55 | 428.14
0.33 | 142.5 | 365.64 | 439.78
0.34 | 144.19 | 376.57 | 451.22
0.35 | 145.99 | 387.26 | 462.58
0.36 | 147.51 | 397.93 | 473.78
0.37 | 149.23 | 408.5 | 484.81
0.38 | 150.37 | 418.79 | 495.68
0.39 | 151.66 | 428.93 | 506.36
0.4 | 153 | 438.68 | 516.81
0.41 | 154.14 | 448.42 | 527.23
0.42 | 155.24 | 457.92 | 537.31
0.43 | 156.17 | 467.23 | 547.32
0.44 | 157.13 | 476.15 | 556.96
0.45 | 158.11 | 484.79 | 566.42
0.46 | 159.19 | 493.3 | 575.4
0.47 | 159.75 | 501.47 | 584.8
0.48 | 160.54 | 509.32 | 593.4
0.49 | 161.38 | 516.96 | 602
0.5 | 162.04 | 524.18 | 610.2

## Tranconductance (mS-mm)
VGS (V) | VDS = 0.100 V | VDS = 0.500 V | VDS = 0.900 V
-0.75 | -0.001498 | -0.00542 | -0.015
-0.74 | -0.0014905 | -0.004735 | -0.013385
-0.73 | -0.001511 | -0.00447 | -0.013075
-0.72 | -0.0014665 | -0.00491 | -0.0141
-0.71 | -0.0013295 | -0.00526 | -0.01429
-0.7 | -0.001258 | -0.004565 | -0.01185
-0.69 | -0.001299 | -0.004095 | -0.01027
-0.68 | -0.001314 | -0.00398 | -0.011785
-0.67 | -0.0011875 | -0.0042 | -0.012425
-0.66 | -0.0011065 | -0.004175 | -0.011595
-0.65 | -0.001021 | -0.0035 | -0.01218
-0.64 | -0.000974 | -0.0039 | -0.01307
-0.63 | -0.0009265 | -0.00375 | -0.009885
-0.62 | -0.0008045 | -0.003255 | -0.00935
-0.61 | -0.0008595 | -0.003195 | -0.009605
-0.6 | -0.0008605 | -0.003295 | -0.00862
-0.59 | -0.0007925 | -0.002795 | -0.008685
-0.58 | -0.0007015 | -0.00263 | -0.009185
-0.57 | -0.000687 | -0.002975 | -0.009535
-0.56 | -0.0006635 | -0.00246 | -0.008555
-0.55 | -0.000636 | -0.00213 | -0.007485
-0.54 | -0.00063 | -0.002405 | -0.007645
-0.53 | -0.0005285 | -0.002395 | -0.00707
-0.52 | -0.0004675 | -0.0022 | -0.00646
-0.51 | -0.000445 | -0.001685 | -0.00639
-0.5 | -0.0004375 | -0.001485 | -0.00533
-0.49 | -0.000259 | -0.001285 | -0.00469
-0.48 | -0.0001325 | -0.000825 | -0.00303
-0.47 | -1.75e-05 | -0.00042 | -0.001445
-0.46 | 0.0001315 | 0.000305 | 0.001225
-0.45 | 0.0003305 | 0.00099 | 0.00373
-0.44 | 0.0007255 | 0.002335 | 0.00714
-0.43 | 0.0011915 | 0.003865 | 0.01276
-0.42 | 0.0018195 | 0.00592 | 0.020955
-0.41 | 0.0026485 | 0.00887 | 0.03211
-0.4 | 0.00383 | 0.01277 | 0.045185
-0.39 | 0.0054475 | 0.01861 | 0.06557
-0.38 | 0.0076115 | 0.026285 | 0.095165
-0.37 | 0.0106015 | 0.036755 | 0.13774
-0.36 | 0.016903 | 0.050945 | 0.19167
-0.35 | 0.023123 | 0.071355 | 0.26645
-0.34 | 0.02953 | 0.09912 | 0.37175
-0.33 | 0.04047 | 0.144475 | 0.5186
-0.32 | 0.05585 | 0.197195 | 0.72505
-0.31 | 0.077105 | 0.2613 | 1.0054
-0.3 | 0.105765 | 0.36145 | 1.40025
-0.29 | 0.155705 | 0.4914 | 1.9291
-0.28 | 0.211865 | 0.6875 | 2.6345
-0.27 | 0.2773 | 0.94535 | 3.573
-0.26 | 0.3771 | 1.2756 | 4.897
-0.25 | 0.51355 | 1.7805 | 6.5925
-0.24 | 0.69775 | 2.3895 | 8.966
-0.23 | 0.94935 | 3.183 | 12.088
-0.22 | 1.28125 | 4.3155 | 16.0825
-0.21 | 1.8038 | 5.747 | 21.614
-0.2 | 2.40705 | 7.776 | 28.795
-0.19 | 3.18 | 10.457 | 38.395
-0.18 | 4.2855 | 13.7525 | 49.59
-0.17 | 5.6995 | 18.1925 | 64.16
-0.16 | 7.6075 | 23.975 | 81.835
-0.15 | 10.2105 | 31.695 | 104.705
-0.14 | 13.5045 | 41.425 | 132.99
-0.13 | 17.809 | 52.78 | 164.1
-0.12 | 23.325 | 67.56 | 196.5
-0.11 | 30.3 | 86.45 | 237.2
-0.1 | 39.485 | 108.515 | 285.05
-0.09 | 50.44 | 135.305 | 330.15
-0.08 | 64.005 | 166.095 | 376.45
-0.07 | 80.56 | 201.55 | 427.05
-0.06 | 100.19 | 242.3 | 482.3
-0.05 | 121.185 | 284.55 | 535.5
-0.04 | 146.045 | 333.85 | 587.25
-0.03 | 177.7 | 384.45 | 632.45
-0.02 | 209.1 | 434.85 | 695.2
-0.01 | 242.7 | 491.45 | 749.35
0 | 276.25 | 544 | 784.5
0.01 | 311.4 | 589.3 | 825
0.02 | 350.05 | 643.7 | 869
0.03 | 381.7 | 694.6 | 914
0.04 | 412.6 | 733.75 | 952
0.05 | 438.4 | 780.5 | 985
0.06 | 462 | 820.5 | 1017
0.07 | 483.55 | 862 | 1053
0.08 | 497.8 | 904 | 1067
0.09 | 505.8 | 926.5 | 1090.5
0.1 | 511.55 | 956.5 | 1122.5
0.11 | 523 | 988 | 1144
0.12 | 520.5 | 1014 | 1162
0.13 | 511 | 1030 | 1162.5
0.14 | 501.5 | 1048 | 1178.5
0.15 | 486 | 1075.5 | 1205
0.16 | 473 | 1089 | 1206
0.17 | 463 | 1102 | 1202
0.18 | 446 | 1108.5 | 1217
0.19 | 419 | 1122.5 | 1223.5
0.2 | 400.5 | 1136 | 1229.5
0.21 | 379.5 | 1141 | 1237.5
0.22 | 363 | 1148.5 | 1218.5
0.23 | 347.5 | 1149.5 | 1224.5
0.24 | 328.5 | 1155.5 | 1237.5
0.25 | 313 | 1148 | 1224
0.26 | 287.5 | 1148.5 | 1221
0.27 | 267.5 | 1151 | 1205
0.28 | 249 | 1138 | 1197.5
0.29 | 241.5 | 1139 | 1206
0.3 | 231.5 | 1127.5 | 1193
0.31 | 220.5 | 1118.5 | 1174.5
0.32 | 201 | 1116.5 | 1165
0.33 | 173.5 | 1101 | 1154
0.34 | 174.5 | 1081 | 1140
0.35 | 166 | 1068 | 1128
0.36 | 162 | 1062 | 1111.5
0.37 | 143 | 1043 | 1095
0.38 | 121.5 | 1021.5 | 1077.5
0.39 | 131.5 | 994.5 | 1056.5
0.4 | 124 | 974.5 | 1043.5
0.41 | 112 | 962 | 1025
0.42 | 101.5 | 940.5 | 1004.5
0.43 | 94.5 | 911.5 | 982.5
0.44 | 97 | 878 | 955
0.45 | 103 | 857.5 | 922
0.46 | 82 | 834 | 919
0.47 | 67.5 | 801 | 900
0.48 | 81.5 | 774.5 | 860
0.49 | 75 | 743 | 840
0.5 | 66 | 722 | 820