## IDS-VDS Characteristic (mA-mm)
VGS (V) | VDS = 0.100 V | VDS = 0.500 V | VDS = 0.900 V
-0.75 | 0.00033867 | 0.0013673 | 0.0044387
-0.74 | 0.00032501 | 0.0013183 | 0.0042908
-0.73 | 0.00030881 | 0.0012586 | 0.0041678
-0.72 | 0.00029499 | 0.0012257 | 0.0040265
-0.71 | 0.00028334 | 0.0011775 | 0.0039275
-0.7 | 0.00027032 | 0.001144 | 0.0037865
-0.69 | 0.00025795 | 0.0011032 | 0.0036771
-0.68 | 0.0002466 | 0.0010591 | 0.0035444
-0.67 | 0.00023508 | 0.0010175 | 0.0034149
-0.66 | 0.00022404 | 0.0009787 | 0.0033316
-0.65 | 0.00021498 | 0.0009497 | 0.003249
-0.64 | 0.00020806 | 0.000911 | 0.003135
-0.63 | 0.00019595 | 0.0008754 | 0.0030489
-0.62 | 0.00018756 | 0.0008406 | 0.0029318
-0.61 | 0.00017908 | 0.0008143 | 0.0028358
-0.6 | 0.00016999 | 0.000784 | 0.0027587
-0.59 | 0.00016233 | 0.000755 | 0.0026754
-0.58 | 0.00015441 | 0.0007283 | 0.0025789
-0.57 | 0.00014815 | 0.0007 | 0.002476
-0.56 | 0.00014253 | 0.0006785 | 0.0024215
-0.55 | 0.00013678 | 0.000653 | 0.0023597
-0.54 | 0.00013008 | 0.0006288 | 0.0022708
-0.53 | 0.00012401 | 0.0006077 | 0.0022035
-0.52 | 0.00011993 | 0.0005895 | 0.0021396
-0.51 | 0.00011477 | 0.0005689 | 0.0021107
-0.5 | 0.00011104 | 0.0005561 | 0.002059
-0.49 | 0.00010782 | 0.0005433 | 0.0020147
-0.48 | 0.00010528 | 0.0005332 | 0.0019993
-0.47 | 0.00010472 | 0.0005298 | 0.0019674
-0.46 | 0.00010551 | 0.0005308 | 0.0019688
-0.45 | 0.00010932 | 0.0005378 | 0.0020059
-0.44 | 0.00011562 | 0.0005618 | 0.0020729
-0.43 | 0.0001262 | 0.0005943 | 0.0021947
-0.42 | 0.0001412 | 0.0006454 | 0.0023811
-0.41 | 0.00016517 | 0.0007252 | 0.0026649
-0.4 | 0.00019913 | 0.0008415 | 0.0030813
-0.39 | 0.00024776 | 0.0010091 | 0.0036815
-0.38 | 0.00031506 | 0.0012437 | 0.0045384
-0.37 | 0.00040971 | 0.0015674 | 0.005774
-0.36 | 0.00053939 | 0.0020262 | 0.007486
-0.35 | 0.0007649 | 0.0026567 | 0.009889
-0.34 | 0.001029 | 0.0035509 | 0.013305
-0.33 | 0.0013867 | 0.0047678 | 0.017956
-0.32 | 0.0018812 | 0.006645 | 0.024439
-0.31 | 0.00256 | 0.008941 | 0.033566
-0.3 | 0.0034882 | 0.012162 | 0.046257
-0.29 | 0.0047818 | 0.016644 | 0.06374
-0.28 | 0.006743 | 0.022768 | 0.0871
-0.27 | 0.009212 | 0.031232 | 0.12003
-0.26 | 0.012468 | 0.042465 | 0.16342
-0.25 | 0.017045 | 0.05831 | 0.22285
-0.24 | 0.023113 | 0.07948 | 0.3037
-0.23 | 0.031563 | 0.10833 | 0.41365
-0.22 | 0.042741 | 0.14662 | 0.56144
-0.21 | 0.058 | 0.19845 | 0.7584
-0.2 | 0.0788 | 0.26685 | 1.0174
-0.19 | 0.10652 | 0.36101 | 1.3665
-0.18 | 0.14411 | 0.48538 | 1.8158
-0.17 | 0.19434 | 0.6516 | 2.4039
-0.16 | 0.26028 | 0.8669 | 3.1697
-0.15 | 0.34926 | 1.1529 | 4.1144
-0.14 | 0.46759 | 1.526 | 5.3372
-0.13 | 0.6252 | 2.0019 | 6.894
-0.12 | 0.8303 | 2.6223 | 8.743
-0.11 | 1.0974 | 3.413 | 10.933
-0.1 | 1.4459 | 4.4168 | 13.624
-0.09 | 1.8982 | 5.6558 | 16.765
-0.08 | 2.4706 | 7.175 | 20.363
-0.07 | 3.1958 | 9.054 | 24.397
-0.06 | 4.1032 | 11.288 | 29.06
-0.05 | 5.2229 | 14.023 | 34.261
-0.04 | 6.551 | 17.118 | 39.938
-0.03 | 8.192 | 20.803 | 46.132
-0.02 | 10.139 | 24.946 | 52.728
-0.01 | 12.42 | 29.688 | 60.11
0 | 15.039 | 34.926 | 67.9
0.01 | 18.021 | 40.631 | 76.1
0.02 | 21.311 | 46.849 | 84.58
0.03 | 25.004 | 53.668 | 93.65
0.04 | 28.965 | 60.86 | 102.86
0.05 | 33.287 | 68.5 | 112.7
0.06 | 37.825 | 76.64 | 122.78
0.07 | 42.609 | 85.13 | 133.21
0.08 | 47.575 | 93.95 | 143.78
0.09 | 52.619 | 103.07 | 154.65
0.1 | 57.64 | 112.67 | 165.87
0.11 | 62.88 | 122.35 | 177.16
0.12 | 68.14 | 132.38 | 188.78
0.13 | 73.28 | 142.66 | 200.42
0.14 | 78.36 | 153.14 | 212.18
0.15 | 83.34 | 163.83 | 224.14
0.16 | 88.15 | 174.71 | 236.28
0.17 | 92.8 | 185.57 | 248.37
0.18 | 97.27 | 196.74 | 260.38
0.19 | 101.56 | 207.93 | 272.69
0.2 | 105.84 | 219.29 | 285
0.21 | 109.74 | 230.74 | 297.4
0.22 | 113.4 | 242.13 | 309.73
0.23 | 116.99 | 253.63 | 321.91
0.24 | 120.27 | 265.22 | 334.28
0.25 | 123.46 | 276.8 | 346.59
0.26 | 126.49 | 288.14 | 358.73
0.27 | 129.28 | 299.78 | 370.83
0.28 | 131.86 | 311.12 | 382.85
0.29 | 134.46 | 322.53 | 394.93
0.3 | 136.71 | 334.05 | 406.94
0.31 | 138.87 | 345.15 | 418.78
0.32 | 140.96 | 356.38 | 430.4
0.33 | 142.78 | 367.51 | 442.11
0.34 | 144.74 | 378.38 | 453.64
0.35 | 146.28 | 389.13 | 464.89
0.36 | 147.89 | 399.7 | 476.17
0.37 | 149.42 | 410.34 | 487.2
0.38 | 150.67 | 420.64 | 498.11
0.39 | 152.08 | 430.7 | 508.72
0.4 | 153.23 | 440.46 | 519.28
0.41 | 154.42 | 450.2 | 529.48
0.42 | 155.5 | 459.8 | 539.7
0.43 | 156.65 | 469 | 549.66
0.44 | 157.49 | 477.95 | 559.36
0.45 | 158.39 | 486.57 | 568.82
0.46 | 159.33 | 495.15 | 578
0.47 | 160 | 503.23 | 586.9
0.48 | 161.02 | 511.12 | 595.8
0.49 | 161.6 | 518.64 | 604.2
0.5 | 162.3 | 525.93 | 612.6

## Tranconductance (mS-mm)
VGS (V) | VDS = 0.100 V | VDS = 0.500 V | VDS = 0.900 V
-0.75 | -0.001366 | -0.0049 | -0.01479
-0.74 | -0.001493 | -0.005435 | -0.013545
-0.73 | -0.001501 | -0.00463 | -0.013215
-0.72 | -0.0012735 | -0.004055 | -0.012015
-0.71 | -0.0012335 | -0.004085 | -0.012
-0.7 | -0.0012695 | -0.003715 | -0.01252
-0.69 | -0.001186 | -0.004245 | -0.012105
-0.68 | -0.0011435 | -0.004285 | -0.01311
-0.67 | -0.001128 | -0.00402 | -0.01064
-0.66 | -0.001005 | -0.00339 | -0.008295
-0.65 | -0.000799 | -0.003385 | -0.00983
-0.64 | -0.0009515 | -0.003715 | -0.010005
-0.63 | -0.001025 | -0.00352 | -0.01016
-0.62 | -0.0008435 | -0.003055 | -0.010655
-0.61 | -0.0008785 | -0.00283 | -0.008655
-0.6 | -0.0008375 | -0.002965 | -0.00802
-0.59 | -0.000779 | -0.002785 | -0.00899
-0.58 | -0.000709 | -0.00275 | -0.00997
-0.57 | -0.000594 | -0.00249 | -0.00787
-0.56 | -0.0005685 | -0.00235 | -0.005815
-0.55 | -0.0006225 | -0.002485 | -0.007535
-0.54 | -0.0006385 | -0.002265 | -0.00781
-0.53 | -0.0005075 | -0.001965 | -0.00656
-0.52 | -0.000462 | -0.00194 | -0.00464
-0.51 | -0.0004445 | -0.00167 | -0.00403
-0.5 | -0.0003475 | -0.00128 | -0.0048
-0.49 | -0.000288 | -0.001145 | -0.002985
-0.48 | -0.000155 | -0.000675 | -0.002365
-0.47 | 1.15e-05 | -0.00012 | -0.001525
-0.46 | 0.00023 | 0.0004 | 0.001925
-0.45 | 0.0005055 | 0.00155 | 0.005205
-0.44 | 0.000844 | 0.002825 | 0.00944
-0.43 | 0.001279 | 0.00418 | 0.01541
-0.42 | 0.0019485 | 0.006545 | 0.02351
-0.41 | 0.0028965 | 0.009805 | 0.03501
-0.4 | 0.0041295 | 0.014195 | 0.05083
-0.39 | 0.0057965 | 0.02011 | 0.072855
-0.38 | 0.0080975 | 0.027915 | 0.104625
-0.37 | 0.0112165 | 0.039125 | 0.14738
-0.36 | 0.0177595 | 0.054465 | 0.20575
-0.35 | 0.0244805 | 0.076235 | 0.29095
-0.34 | 0.03109 | 0.105555 | 0.40335
-0.33 | 0.04261 | 0.154705 | 0.5567
-0.32 | 0.058665 | 0.20866 | 0.7805
-0.31 | 0.08035 | 0.27585 | 1.0909
-0.3 | 0.11109 | 0.38515 | 1.5087
-0.29 | 0.16274 | 0.5303 | 2.04215
-0.28 | 0.22151 | 0.7294 | 2.8145
-0.27 | 0.28625 | 0.98485 | 3.816
-0.26 | 0.39165 | 1.3539 | 5.141
-0.25 | 0.53225 | 1.85075 | 7.014
-0.24 | 0.7259 | 2.501 | 9.54
-0.23 | 0.9814 | 3.357 | 12.887
-0.22 | 1.32185 | 4.506 | 17.2375
-0.21 | 1.80295 | 6.0115 | 22.798
-0.2 | 2.426 | 8.128 | 30.405
-0.19 | 3.2655 | 10.9265 | 39.92
-0.18 | 4.391 | 14.5295 | 51.87
-0.17 | 5.8085 | 19.076 | 67.695
-0.16 | 7.746 | 25.065 | 85.525
-0.15 | 10.3655 | 32.955 | 108.375
-0.14 | 13.797 | 42.45 | 138.98
-0.13 | 18.1355 | 54.815 | 170.29
-0.12 | 23.61 | 70.555 | 201.95
-0.11 | 30.78 | 89.725 | 244.05
-0.1 | 40.04 | 112.14 | 291.6
-0.09 | 51.235 | 137.91 | 336.95
-0.08 | 64.88 | 169.91 | 381.6
-0.07 | 81.63 | 205.65 | 434.85
-0.06 | 101.355 | 248.45 | 493.2
-0.05 | 122.39 | 291.5 | 543.9
-0.04 | 148.455 | 339 | 593.55
-0.03 | 179.4 | 391.4 | 639.5
-0.02 | 211.4 | 444.25 | 698.9
-0.01 | 245 | 499 | 758.6
0 | 280.05 | 547.15 | 799.5
0.01 | 313.6 | 596.15 | 834
0.02 | 349.15 | 651.85 | 877.5
0.03 | 382.7 | 700.55 | 914
0.04 | 414.15 | 741.6 | 952.5
0.05 | 443 | 789 | 996
0.06 | 466.1 | 831.5 | 1025.5
0.07 | 487.5 | 865.5 | 1050
0.08 | 500.5 | 897 | 1072
0.09 | 503.25 | 936 | 1104.5
0.1 | 513.05 | 964 | 1125.5
0.11 | 525 | 985.5 | 1145.5
0.12 | 520 | 1015.5 | 1163
0.13 | 511 | 1038 | 1170
0.14 | 503 | 1058.5 | 1186
0.15 | 489.5 | 1078.5 | 1205
0.16 | 473 | 1087 | 1211.5
0.17 | 456 | 1101.5 | 1205
0.18 | 438 | 1118 | 1216
0.19 | 428.5 | 1127.5 | 1231
0.2 | 409 | 1140.5 | 1235.5
0.21 | 378 | 1142 | 1236.5
0.22 | 362.5 | 1144.5 | 1225.5
0.23 | 343.5 | 1154.5 | 1227.5
0.24 | 323.5 | 1158.5 | 1234
0.25 | 311 | 1146 | 1222.5
0.26 | 291 | 1149 | 1212
0.27 | 268.5 | 1149 | 1206
0.28 | 259 | 1137.5 | 1205
0.29 | 242.5 | 1146.5 | 1204.5
0.3 | 220.5 | 1131 | 1192.5
0.31 | 212.5 | 1116.5 | 1173
0.32 | 195.5 | 1118 | 1166.5
0.33 | 189 | 1100 | 1162
0.34 | 175 | 1081 | 1139
0.35 | 157.5 | 1066 | 1126.5
0.36 | 157 | 1060.5 | 1115.5
0.37 | 139 | 1047 | 1097
0.38 | 133 | 1018 | 1076
0.39 | 128 | 991 | 1058.5
0.4 | 117 | 975 | 1038
0.41 | 113.5 | 967 | 1021
0.42 | 111.5 | 940 | 1009
0.43 | 99.5 | 907.5 | 983
0.44 | 87 | 878.5 | 958
0.45 | 92 | 860 | 932
0.46 | 80.5 | 833 | 904
0.47 | 84.5 | 798.5 | 890
0.48 | 80 | 770.5 | 865
0.49 | 64 | 740.5 | 840
0.5 | 70 | 729 | 840