## IDS-VDS Characteristic (mA-mm)
VGS (V) | VDS = 0.100 V | VDS = 0.500 V | VDS = 0.900 V
-0.75 | 0.00035246 | 0.0014683 | 0.0047437
-0.74 | 0.00033447 | 0.0014023 | 0.0046249
-0.73 | 0.0003224 | 0.0013477 | 0.0044609
-0.72 | 0.00030598 | 0.0012996 | 0.0043354
-0.71 | 0.00029139 | 0.001243 | 0.0041906
-0.7 | 0.00027663 | 0.0012047 | 0.0040591
-0.69 | 0.00026454 | 0.001167 | 0.0039503
-0.68 | 0.00025354 | 0.0011278 | 0.0038213
-0.67 | 0.0002421 | 0.0010826 | 0.003702
-0.66 | 0.00023363 | 0.0010375 | 0.0035721
-0.65 | 0.0002215 | 0.0009975 | 0.0034675
-0.64 | 0.0002105 | 0.0009591 | 0.003349
-0.63 | 0.00019942 | 0.0009226 | 0.0032633
-0.62 | 0.00019071 | 0.0008868 | 0.0031578
-0.61 | 0.00018203 | 0.0008531 | 0.0030445
-0.6 | 0.00017385 | 0.0008268 | 0.0029457
-0.59 | 0.00016456 | 0.0007896 | 0.0028552
-0.58 | 0.00015746 | 0.0007622 | 0.0027534
-0.57 | 0.00015065 | 0.0007335 | 0.0026766
-0.56 | 0.00014412 | 0.0007061 | 0.0025913
-0.55 | 0.00013758 | 0.0006845 | 0.0025154
-0.54 | 0.00013128 | 0.0006596 | 0.0024441
-0.53 | 0.00012531 | 0.000633 | 0.0023603
-0.52 | 0.00011992 | 0.0006088 | 0.0022884
-0.51 | 0.00011584 | 0.0005901 | 0.0022281
-0.5 | 0.00011198 | 0.0005778 | 0.0021743
-0.49 | 0.00010871 | 0.00056 | 0.0021247
-0.48 | 0.00010634 | 0.0005523 | 0.0020855
-0.47 | 0.0001059 | 0.0005433 | 0.0020858
-0.46 | 0.00010691 | 0.0005413 | 0.0020863
-0.45 | 0.00010924 | 0.0005515 | 0.0021106
-0.44 | 0.0001155 | 0.0005685 | 0.0021706
-0.43 | 0.00012567 | 0.0006003 | 0.002287
-0.42 | 0.00014169 | 0.0006496 | 0.0024699
-0.41 | 0.00016468 | 0.0007286 | 0.0027435
-0.4 | 0.00019769 | 0.0008409 | 0.0031337
-0.39 | 0.00024634 | 0.0010065 | 0.0037208
-0.38 | 0.00031348 | 0.0012359 | 0.0045753
-0.37 | 0.00040771 | 0.0015618 | 0.005804
-0.36 | 0.00053755 | 0.0020119 | 0.007508
-0.35 | 0.0007593 | 0.0026422 | 0.009854
-0.34 | 0.0010187 | 0.0035182 | 0.013228
-0.33 | 0.0013757 | 0.0047219 | 0.017938
-0.32 | 0.0018621 | 0.006548 | 0.024293
-0.31 | 0.0025433 | 0.008849 | 0.033323
-0.3 | 0.0034809 | 0.012083 | 0.045943
-0.29 | 0.0047652 | 0.016426 | 0.06333
-0.28 | 0.006705 | 0.022507 | 0.08678
-0.27 | 0.00918 | 0.03081 | 0.11888
-0.26 | 0.012464 | 0.042099 | 0.16294
-0.25 | 0.016976 | 0.0579 | 0.22133
-0.24 | 0.02305 | 0.07876 | 0.3025
-0.23 | 0.031379 | 0.10656 | 0.41011
-0.22 | 0.042555 | 0.14468 | 0.55633
-0.21 | 0.05802 | 0.19596 | 0.7524
-0.2 | 0.07844 | 0.26376 | 1.0086
-0.19 | 0.10612 | 0.35637 | 1.3541
-0.18 | 0.14366 | 0.47941 | 1.8098
-0.17 | 0.19284 | 0.6441 | 2.3875
-0.16 | 0.25892 | 0.8545 | 3.1409
-0.15 | 0.34597 | 1.14 | 4.0957
-0.14 | 0.46475 | 1.5059 | 5.3246
-0.13 | 0.6214 | 1.9872 | 6.83
-0.12 | 0.8274 | 2.6072 | 8.67
-0.11 | 1.0957 | 3.3761 | 10.895
-0.1 | 1.4426 | 4.3734 | 13.558
-0.09 | 1.903 | 5.6246 | 16.669
-0.08 | 2.4654 | 7.166 | 20.276
-0.07 | 3.1958 | 9.029 | 24.362
-0.06 | 4.0992 | 11.254 | 28.993
-0.05 | 5.2247 | 13.987 | 34.212
-0.04 | 6.554 | 17.146 | 39.795
-0.03 | 8.197 | 20.79 | 46.03
-0.02 | 10.147 | 24.911 | 52.784
-0.01 | 12.432 | 29.639 | 60.09
0 | 15.081 | 34.871 | 67.82
0.01 | 18.025 | 40.627 | 76.04
0.02 | 21.361 | 46.897 | 84.43
0.03 | 25.076 | 53.656 | 93.6
0.04 | 29.052 | 60.86 | 102.99
0.05 | 33.342 | 68.5 | 112.76
0.06 | 37.85 | 76.64 | 122.86
0.07 | 42.687 | 85.21 | 133.25
0.08 | 47.623 | 94.08 | 143.92
0.09 | 52.719 | 103.16 | 154.89
0.1 | 57.73 | 112.65 | 166.04
0.11 | 62.93 | 122.48 | 177.31
0.12 | 68.18 | 132.6 | 188.97
0.13 | 73.38 | 142.88 | 200.68
0.14 | 78.42 | 153.26 | 212.5
0.15 | 83.4 | 164.01 | 224.47
0.16 | 88.18 | 174.87 | 236.44
0.17 | 92.93 | 185.86 | 248.67
0.18 | 97.32 | 197.11 | 260.91
0.19 | 101.65 | 208.15 | 273.15
0.2 | 105.85 | 219.65 | 285.48
0.21 | 109.87 | 231.14 | 297.79
0.22 | 113.54 | 242.6 | 310.21
0.23 | 116.99 | 254.06 | 322.52
0.24 | 120.3 | 265.62 | 334.84
0.25 | 123.58 | 277.26 | 347.17
0.26 | 126.65 | 288.77 | 359.4
0.27 | 129.41 | 300.34 | 371.62
0.28 | 131.94 | 311.62 | 383.7
0.29 | 134.33 | 323.14 | 395.82
0.3 | 136.57 | 334.58 | 407.7
0.31 | 138.96 | 345.83 | 419.62
0.32 | 140.96 | 357.13 | 431.42
0.33 | 142.92 | 368.08 | 443.07
0.34 | 144.62 | 379.14 | 454.64
0.35 | 146.27 | 389.91 | 465.86
0.36 | 147.93 | 400.6 | 477.13
0.37 | 149.48 | 411.16 | 488.33
0.38 | 150.81 | 421.43 | 499.17
0.39 | 151.95 | 431.54 | 509.94
0.4 | 153.4 | 441.47 | 520.34
0.41 | 154.55 | 451.17 | 530.65
0.42 | 155.6 | 460.62 | 540.97
0.43 | 156.55 | 469.86 | 550.85
0.44 | 157.31 | 478.84 | 560.47
0.45 | 158.52 | 487.59 | 570
0.46 | 159.34 | 496.14 | 579.2
0.47 | 160.11 | 504.23 | 588.2
0.48 | 160.87 | 512.1 | 597.2
0.49 | 161.54 | 519.72 | 605.8
0.5 | 162.47 | 527.06 | 614

## Tranconductance (mS-mm)
VGS (V) | VDS = 0.100 V | VDS = 0.500 V | VDS = 0.900 V
-0.75 | -0.001799 | -0.0066 | -0.01188
-0.74 | -0.001503 | -0.00603 | -0.01414
-0.73 | -0.0014245 | -0.005135 | -0.014475
-0.72 | -0.0015505 | -0.005235 | -0.013515
-0.71 | -0.0014675 | -0.004745 | -0.013815
-0.7 | -0.0013425 | -0.0038 | -0.012015
-0.69 | -0.0011545 | -0.003845 | -0.01189
-0.68 | -0.001122 | -0.00422 | -0.012415
-0.67 | -0.0009955 | -0.004515 | -0.01246
-0.66 | -0.00103 | -0.004255 | -0.011725
-0.65 | -0.0011565 | -0.00392 | -0.011155
-0.64 | -0.001104 | -0.003745 | -0.01021
-0.63 | -0.0009895 | -0.003615 | -0.00956
-0.62 | -0.0008695 | -0.003475 | -0.01094
-0.61 | -0.000843 | -0.003 | -0.010605
-0.6 | -0.0008735 | -0.003175 | -0.009465
-0.59 | -0.0008195 | -0.00323 | -0.009615
-0.58 | -0.0006955 | -0.002805 | -0.00893
-0.57 | -0.000667 | -0.002805 | -0.008105
-0.56 | -0.0006535 | -0.00245 | -0.00806
-0.55 | -0.000642 | -0.002325 | -0.00736
-0.54 | -0.0006135 | -0.002575 | -0.007755
-0.53 | -0.000568 | -0.00254 | -0.007785
-0.52 | -0.0004735 | -0.002145 | -0.00661
-0.51 | -0.000397 | -0.00155 | -0.005705
-0.5 | -0.0003565 | -0.001505 | -0.00517
-0.49 | -0.000282 | -0.001275 | -0.00444
-0.48 | -0.0001405 | -0.000835 | -0.001945
-0.47 | 2.85e-05 | -0.00055 | 4e-05
-0.46 | 0.000167 | 0.00041 | 0.00124
-0.45 | 0.0004295 | 0.00136 | 0.004215
-0.44 | 0.0008215 | 0.00244 | 0.00882
-0.43 | 0.0013095 | 0.004055 | 0.014965
-0.42 | 0.0019505 | 0.006415 | 0.022825
-0.41 | 0.0028 | 0.009565 | 0.03319
-0.4 | 0.004083 | 0.013895 | 0.048865
-0.39 | 0.0057895 | 0.01975 | 0.07208
-0.38 | 0.0080685 | 0.027765 | 0.10416
-0.37 | 0.0112035 | 0.0388 | 0.146635
-0.36 | 0.0175795 | 0.05402 | 0.2025
-0.35 | 0.0240575 | 0.075315 | 0.286
-0.34 | 0.03082 | 0.103985 | 0.4042
-0.33 | 0.04217 | 0.15149 | 0.55325
-0.32 | 0.05838 | 0.206355 | 0.76925
-0.31 | 0.08094 | 0.27675 | 1.0825
-0.3 | 0.111095 | 0.37885 | 1.50035
-0.29 | 0.161205 | 0.5212 | 2.04185
-0.28 | 0.22074 | 0.7192 | 2.7775
-0.27 | 0.28795 | 0.9796 | 3.808
-0.26 | 0.3898 | 1.3545 | 5.1225
-0.25 | 0.5293 | 1.83305 | 6.978
-0.24 | 0.72015 | 2.433 | 9.439
-0.23 | 0.97525 | 3.296 | 12.6915
-0.22 | 1.33205 | 4.47 | 17.1145
-0.21 | 1.79425 | 5.954 | 22.6135
-0.2 | 2.405 | 8.0205 | 30.085
-0.19 | 3.261 | 10.7825 | 40.06
-0.18 | 4.336 | 14.3865 | 51.67
-0.17 | 5.763 | 18.7545 | 66.555
-0.16 | 7.6565 | 24.795 | 85.41
-0.15 | 10.2915 | 32.57 | 109.185
-0.14 | 13.7715 | 42.36 | 136.715
-0.13 | 18.1325 | 55.065 | 167.27
-0.12 | 23.715 | 69.445 | 203.25
-0.11 | 30.76 | 88.31 | 244.4
-0.1 | 40.365 | 112.425 | 288.7
-0.09 | 51.14 | 139.63 | 335.9
-0.08 | 64.64 | 170.22 | 384.65
-0.07 | 81.69 | 204.4 | 435.85
-0.06 | 101.445 | 247.9 | 492.5
-0.05 | 122.74 | 294.6 | 540.1
-0.04 | 148.615 | 340.15 | 590.9
-0.03 | 179.65 | 388.25 | 649.45
-0.02 | 211.75 | 442.45 | 703
-0.01 | 246.7 | 498 | 751.8
0 | 279.65 | 549.4 | 797.5
0.01 | 314 | 601.3 | 830.5
0.02 | 352.55 | 651.45 | 878
0.03 | 384.55 | 698.15 | 928
0.04 | 413.3 | 742.2 | 958
0.05 | 439.9 | 789 | 993.5
0.06 | 467.25 | 835.5 | 1024.5
0.07 | 488.65 | 872 | 1053
0.08 | 501.6 | 897.5 | 1082
0.09 | 505.35 | 928.5 | 1106
0.1 | 510.55 | 966 | 1121
0.11 | 522.5 | 997.5 | 1146.5
0.12 | 522.5 | 1020 | 1168.5
0.13 | 512 | 1033 | 1176.5
0.14 | 501 | 1056.5 | 1189.5
0.15 | 488 | 1080.5 | 1197
0.16 | 476.5 | 1092.5 | 1210
0.17 | 457 | 1112 | 1223.5
0.18 | 436 | 1114.5 | 1224
0.19 | 426.5 | 1127 | 1228.5
0.2 | 411 | 1149.5 | 1232
0.21 | 384.5 | 1147.5 | 1236.5
0.22 | 356 | 1146 | 1236.5
0.23 | 338 | 1151 | 1231.5
0.24 | 329.5 | 1160 | 1232.5
0.25 | 317.5 | 1157.5 | 1228
0.26 | 291.5 | 1154 | 1222.5
0.27 | 264.5 | 1142.5 | 1215
0.28 | 246 | 1140 | 1210
0.29 | 231.5 | 1148 | 1200
0.3 | 231.5 | 1134.5 | 1190
0.31 | 219.5 | 1127.5 | 1186
0.32 | 198 | 1112.5 | 1172.5
0.33 | 183 | 1100.5 | 1161
0.34 | 167.5 | 1091.5 | 1139.5
0.35 | 165.5 | 1073 | 1124.5
0.36 | 160.5 | 1062.5 | 1123.5
0.37 | 144 | 1041.5 | 1102
0.38 | 123.5 | 1019 | 1080.5
0.39 | 129.5 | 1002 | 1058.5
0.4 | 130 | 981.5 | 1035.5
0.41 | 110 | 957.5 | 1031.5
0.42 | 100 | 934.5 | 1010
0.43 | 85.5 | 911 | 975
0.44 | 98.5 | 886.5 | 957.5
0.45 | 101.5 | 865 | 936.5
0.46 | 79.5 | 832 | 910
0.47 | 76.5 | 798 | 900
0.48 | 71.5 | 774.5 | 880
0.49 | 80 | 748 | 840
0.5 | 93 | 734 | 820