## IDS-VDS Characteristic (mA-mm)
VGS (V) | VDS = 0.100 V | VDS = 0.500 V | VDS = 0.900 V
-0.75 | 0.00034557 | 0.0014076 | 0.0047068
-0.74 | 0.00032944 | 0.0013734 | 0.004593
-0.73 | 0.00031494 | 0.001319 | 0.0044038
-0.72 | 0.00030064 | 0.0012619 | 0.0042774
-0.71 | 0.00028897 | 0.0012225 | 0.0041669
-0.7 | 0.0002741 | 0.0011789 | 0.0040211
-0.69 | 0.00026231 | 0.0011328 | 0.0039139
-0.68 | 0.00025208 | 0.0010937 | 0.0037798
-0.67 | 0.00024003 | 0.0010521 | 0.0036338
-0.66 | 0.0002282 | 0.0010131 | 0.0035391
-0.65 | 0.00021678 | 0.0009609 | 0.0034293
-0.64 | 0.00020845 | 0.0009395 | 0.0033011
-0.63 | 0.00019763 | 0.0009067 | 0.0032073
-0.62 | 0.00018888 | 0.000874 | 0.0030989
-0.61 | 0.00018042 | 0.0008463 | 0.0030024
-0.6 | 0.00017289 | 0.0008116 | 0.0029057
-0.59 | 0.0001638 | 0.000777 | 0.0028139
-0.58 | 0.00015766 | 0.0007489 | 0.0027194
-0.57 | 0.00015044 | 0.0007227 | 0.0026274
-0.56 | 0.00014388 | 0.0006944 | 0.0025419
-0.55 | 0.00013676 | 0.0006714 | 0.0024621
-0.54 | 0.00013107 | 0.0006469 | 0.0023973
-0.53 | 0.00012593 | 0.0006263 | 0.0023335
-0.52 | 0.00012041 | 0.0006024 | 0.002267
-0.51 | 0.00011551 | 0.0005875 | 0.0022067
-0.5 | 0.00011115 | 0.0005678 | 0.0021706
-0.49 | 0.00010787 | 0.0005554 | 0.0021229
-0.48 | 0.00010572 | 0.0005425 | 0.0020955
-0.47 | 0.00010554 | 0.0005413 | 0.002061
-0.46 | 0.00010639 | 0.0005426 | 0.0020667
-0.45 | 0.0001096 | 0.0005469 | 0.0020988
-0.44 | 0.00011571 | 0.0005657 | 0.0021529
-0.43 | 0.00012663 | 0.0006034 | 0.0022848
-0.42 | 0.00014263 | 0.00066 | 0.0024703
-0.41 | 0.00016706 | 0.0007389 | 0.0027506
-0.4 | 0.00020208 | 0.0008566 | 0.003168
-0.39 | 0.00025139 | 0.001026 | 0.0037963
-0.38 | 0.00031986 | 0.0012642 | 0.004674
-0.37 | 0.00041636 | 0.0016007 | 0.005956
-0.36 | 0.00055 | 0.0020727 | 0.007696
-0.35 | 0.0007818 | 0.0027155 | 0.010148
-0.34 | 0.0010491 | 0.0036332 | 0.013609
-0.33 | 0.001419 | 0.0048749 | 0.01844
-0.32 | 0.001926 | 0.006787 | 0.025147
-0.31 | 0.0026194 | 0.00914 | 0.034514
-0.3 | 0.0035723 | 0.012508 | 0.047317
-0.29 | 0.0048767 | 0.01706 | 0.06528
-0.28 | 0.00691 | 0.023309 | 0.08919
-0.27 | 0.009442 | 0.031834 | 0.12239
-0.26 | 0.012827 | 0.043457 | 0.16753
-0.25 | 0.017431 | 0.06022 | 0.22827
-0.24 | 0.023676 | 0.08108 | 0.31192
-0.23 | 0.032184 | 0.11078 | 0.4223
-0.22 | 0.043758 | 0.14995 | 0.5712
-0.21 | 0.06036 | 0.20248 | 0.7722
-0.2 | 0.08167 | 0.27325 | 1.0407
-0.19 | 0.10961 | 0.36751 | 1.3799
-0.18 | 0.14867 | 0.49495 | 1.8579
-0.17 | 0.19987 | 0.6616 | 2.4471
-0.16 | 0.26805 | 0.8828 | 3.2194
-0.15 | 0.35909 | 1.1707 | 4.2092
-0.14 | 0.47919 | 1.5498 | 5.4269
-0.13 | 0.6408 | 2.0373 | 6.982
-0.12 | 0.8483 | 2.6587 | 8.857
-0.11 | 1.1235 | 3.4579 | 11.145
-0.1 | 1.4757 | 4.4703 | 13.804
-0.09 | 1.9384 | 5.742 | 17.014
-0.08 | 2.5171 | 7.269 | 20.628
-0.07 | 3.2535 | 9.181 | 24.776
-0.06 | 4.1671 | 11.467 | 29.432
-0.05 | 5.3051 | 14.123 | 34.648
-0.04 | 6.652 | 17.34 | 40.366
-0.03 | 8.281 | 21.012 | 46.62
-0.02 | 10.265 | 25.204 | 53.404
-0.01 | 12.557 | 29.945 | 60.67
0 | 15.206 | 35.205 | 68.51
0.01 | 18.184 | 41.002 | 76.67
0.02 | 21.506 | 47.256 | 85.33
0.03 | 25.216 | 54.094 | 94.44
0.04 | 29.184 | 61.25 | 103.9
0.05 | 33.504 | 68.99 | 113.54
0.06 | 38.017 | 77.08 | 123.63
0.07 | 42.869 | 85.69 | 134.25
0.08 | 47.82 | 94.48 | 144.9
0.09 | 52.889 | 103.71 | 155.93
0.1 | 57.89 | 113.16 | 167.02
0.11 | 63.07 | 122.98 | 178.43
0.12 | 68.34 | 133.17 | 190.09
0.13 | 73.56 | 143.38 | 201.84
0.14 | 78.64 | 153.93 | 213.52
0.15 | 83.57 | 164.53 | 225.58
0.16 | 88.43 | 175.51 | 237.77
0.17 | 93.1 | 186.53 | 249.85
0.18 | 97.59 | 197.64 | 262.1
0.19 | 101.95 | 208.93 | 274.17
0.2 | 106.05 | 220.17 | 286.6
0.21 | 110.03 | 231.8 | 299.15
0.22 | 113.84 | 243.26 | 311.38
0.23 | 117.31 | 254.77 | 323.88
0.24 | 120.62 | 266.4 | 336.06
0.25 | 123.9 | 277.94 | 348.53
0.26 | 126.81 | 289.53 | 360.72
0.27 | 129.82 | 301.05 | 372.99
0.28 | 132.31 | 312.6 | 385.07
0.29 | 134.73 | 323.92 | 397.12
0.3 | 137.11 | 335.44 | 409.2
0.31 | 139.27 | 346.75 | 421.08
0.32 | 141.42 | 357.88 | 432.8
0.33 | 143.26 | 369.09 | 444.42
0.34 | 145.02 | 379.95 | 455.96
0.35 | 146.75 | 390.78 | 467.37
0.36 | 148.48 | 401.52 | 478.57
0.37 | 149.89 | 412.07 | 489.82
0.38 | 151.28 | 422.45 | 500.47
0.39 | 152.56 | 432.49 | 511.33
0.4 | 153.8 | 442.53 | 521.83
0.41 | 155.22 | 452.16 | 532.17
0.42 | 156.13 | 461.8 | 542.42
0.43 | 157.09 | 470.98 | 552.33
0.44 | 158.1 | 480.05 | 562.07
0.45 | 158.93 | 488.75 | 571.3
0.46 | 159.99 | 497.32 | 580.6
0.47 | 160.67 | 505.46 | 589.8
0.48 | 161.41 | 513.31 | 598.8
0.49 | 162.21 | 520.97 | 607
0.5 | 163.05 | 528.3 | 615.5

## Tranconductance (mS-mm)
VGS (V) | VDS = 0.100 V | VDS = 0.500 V | VDS = 0.900 V
-0.75 | -0.001613 | -0.00342 | -0.01138
-0.74 | -0.0015315 | -0.00443 | -0.01515
-0.73 | -0.00144 | -0.005575 | -0.01578
-0.72 | -0.0012985 | -0.004825 | -0.011845
-0.71 | -0.001327 | -0.00415 | -0.012815
-0.7 | -0.001333 | -0.004485 | -0.01265
-0.69 | -0.001101 | -0.00426 | -0.012065
-0.68 | -0.001114 | -0.004035 | -0.014005
-0.67 | -0.001194 | -0.00403 | -0.012035
-0.66 | -0.0011625 | -0.00456 | -0.010225
-0.65 | -0.0009875 | -0.00368 | -0.0119
-0.64 | -0.0009575 | -0.00271 | -0.0111
-0.63 | -0.0009785 | -0.003275 | -0.01011
-0.62 | -0.0008605 | -0.00302 | -0.010245
-0.61 | -0.0007995 | -0.00312 | -0.00966
-0.6 | -0.000831 | -0.003465 | -0.009425
-0.59 | -0.0007615 | -0.003135 | -0.009315
-0.58 | -0.000668 | -0.002715 | -0.009325
-0.57 | -0.000689 | -0.002725 | -0.008875
-0.56 | -0.000684 | -0.002565 | -0.008265
-0.55 | -0.0006405 | -0.002375 | -0.00723
-0.54 | -0.0005415 | -0.002255 | -0.00643
-0.53 | -0.000533 | -0.002225 | -0.006515
-0.52 | -0.000521 | -0.00194 | -0.00634
-0.51 | -0.000463 | -0.00173 | -0.00482
-0.5 | -0.000382 | -0.001605 | -0.00419
-0.49 | -0.0002715 | -0.001265 | -0.003755
-0.48 | -0.0001165 | -0.000705 | -0.003095
-0.47 | 3.35e-05 | 5e-06 | -0.00144
-0.46 | 0.000203 | 0.00028 | 0.00189
-0.45 | 0.000466 | 0.001155 | 0.00431
-0.44 | 0.0008515 | 0.002825 | 0.0093
-0.43 | 0.001346 | 0.004715 | 0.01587
-0.42 | 0.0020215 | 0.006775 | 0.02329
-0.41 | 0.0029725 | 0.00983 | 0.034885
-0.4 | 0.0042165 | 0.014355 | 0.052285
-0.39 | 0.005889 | 0.02038 | 0.0753
-0.38 | 0.0082485 | 0.028735 | 0.107985
-0.37 | 0.011507 | 0.040425 | 0.1511
-0.36 | 0.018272 | 0.05574 | 0.2096
-0.35 | 0.024955 | 0.078025 | 0.29565
-0.34 | 0.03186 | 0.10797 | 0.4146
-0.33 | 0.043845 | 0.15769 | 0.5769
-0.32 | 0.06002 | 0.213255 | 0.8037
-0.31 | 0.082315 | 0.28605 | 1.1085
-0.3 | 0.112865 | 0.396 | 1.5383
-0.29 | 0.166885 | 0.54005 | 2.09365
-0.28 | 0.228265 | 0.7387 | 2.8555
-0.27 | 0.29585 | 1.0074 | 3.917
-0.26 | 0.39945 | 1.4193 | 5.294
-0.25 | 0.54245 | 1.88115 | 7.2195
-0.24 | 0.73765 | 2.528 | 9.7015
-0.23 | 1.0041 | 3.4435 | 12.964
-0.22 | 1.4088 | 4.585 | 17.495
-0.21 | 1.8956 | 6.165 | 23.475
-0.2 | 2.4625 | 8.2515 | 30.385
-0.19 | 3.35 | 11.085 | 40.86
-0.18 | 4.513 | 14.7045 | 53.36
-0.17 | 5.969 | 19.3925 | 68.075
-0.16 | 7.961 | 25.455 | 88.105
-0.15 | 10.557 | 33.35 | 110.375
-0.14 | 14.0855 | 43.33 | 138.64
-0.13 | 18.4555 | 55.445 | 171.505
-0.12 | 24.135 | 71.03 | 208.15
-0.11 | 31.37 | 90.58 | 247.35
-0.1 | 40.745 | 114.205 | 293.45
-0.09 | 52.07 | 139.935 | 341.2
-0.08 | 65.755 | 171.95 | 388.1
-0.07 | 82.5 | 209.9 | 440.2
-0.06 | 102.58 | 247.1 | 493.6
-0.05 | 124.245 | 293.65 | 546.7
-0.04 | 148.795 | 344.45 | 598.6
-0.03 | 180.65 | 393.2 | 651.9
-0.02 | 213.8 | 446.65 | 702.5
-0.01 | 247.05 | 500.05 | 755.3
0 | 281.35 | 552.85 | 800
0.01 | 315 | 602.55 | 841
0.02 | 351.6 | 654.6 | 888.5
0.03 | 383.9 | 699.7 | 928.5
0.04 | 414.4 | 744.8 | 955
0.05 | 441.65 | 791.5 | 986.5
0.06 | 468.25 | 835 | 1035.5
0.07 | 490.15 | 870 | 1063.5
0.08 | 501 | 901 | 1084
0.09 | 503.5 | 934 | 1106
0.1 | 509.05 | 963.5 | 1125
0.11 | 522.5 | 1000.5 | 1153.5
0.12 | 524.5 | 1020 | 1170.5
0.13 | 515 | 1038 | 1171.5
0.14 | 500.5 | 1057.5 | 1187
0.15 | 489.5 | 1079 | 1212.5
0.16 | 476.5 | 1100 | 1213.5
0.17 | 458 | 1106.5 | 1216.5
0.18 | 442.5 | 1120 | 1216
0.19 | 423 | 1126.5 | 1225
0.2 | 404 | 1143.5 | 1249
0.21 | 389.5 | 1154.5 | 1239
0.22 | 364 | 1148.5 | 1236.5
0.23 | 339 | 1157 | 1234
0.24 | 329.5 | 1158.5 | 1232.5
0.25 | 309.5 | 1156.5 | 1233
0.26 | 296 | 1155.5 | 1223
0.27 | 275 | 1153.5 | 1217.5
0.28 | 245.5 | 1143.5 | 1206.5
0.29 | 240 | 1142 | 1206.5
0.3 | 227 | 1141.5 | 1198
0.31 | 215.5 | 1122 | 1180
0.32 | 199.5 | 1117 | 1167
0.33 | 180 | 1103.5 | 1158
0.34 | 174.5 | 1084.5 | 1147.5
0.35 | 173 | 1078.5 | 1130.5
0.36 | 157 | 1064.5 | 1122.5
0.37 | 140 | 1046.5 | 1095
0.38 | 133.5 | 1021 | 1075.5
0.39 | 126 | 1004 | 1068
0.4 | 133 | 983.5 | 1042
0.41 | 116.5 | 963.5 | 1029.5
0.42 | 93.5 | 941 | 1008
0.43 | 98.5 | 912.5 | 982.5
0.44 | 92 | 888.5 | 948.5
0.45 | 94.5 | 863.5 | 926.5
0.46 | 87 | 835.5 | 925
0.47 | 71 | 799.5 | 910
0.48 | 77 | 775.5 | 860
0.49 | 82 | 749.5 | 835
0.5 | 84 | 733 | 850