## IDS-VDS Characteristic (mA-mm)
VGS (V) | VDS = 0.100 V | VDS = 0.500 V | VDS = 0.900 V
-0.75 | 0.0003891 | 0.0016048 | 0.005327
-0.74 | 0.00036903 | 0.0015388 | 0.005169
-0.73 | 0.00034966 | 0.0014839 | 0.005003
-0.72 | 0.00033535 | 0.0014346 | 0.0048343
-0.71 | 0.00031841 | 0.0013798 | 0.0046924
-0.7 | 0.00030437 | 0.0013212 | 0.0045536
-0.69 | 0.00028993 | 0.0012771 | 0.0044235
-0.68 | 0.00027806 | 0.0012297 | 0.0042944
-0.67 | 0.00026552 | 0.0011867 | 0.0041188
-0.66 | 0.00025353 | 0.0011454 | 0.0040126
-0.65 | 0.00024198 | 0.0011031 | 0.0038714
-0.64 | 0.00022987 | 0.0010596 | 0.0037381
-0.63 | 0.00022118 | 0.0010201 | 0.0036107
-0.62 | 0.00021108 | 0.0009801 | 0.0035014
-0.61 | 0.0002009 | 0.000944 | 0.0033939
-0.6 | 0.00019264 | 0.0009098 | 0.0032664
-0.59 | 0.00018239 | 0.0008782 | 0.0031636
-0.58 | 0.00017537 | 0.0008426 | 0.0030667
-0.57 | 0.00016652 | 0.0008027 | 0.0029465
-0.56 | 0.00015838 | 0.0007774 | 0.0028749
-0.55 | 0.00015182 | 0.0007486 | 0.0027704
-0.54 | 0.00014493 | 0.0007193 | 0.0026947
-0.53 | 0.00013977 | 0.0006908 | 0.0026242
-0.52 | 0.00013238 | 0.0006713 | 0.0025275
-0.51 | 0.000128 | 0.0006476 | 0.0024622
-0.5 | 0.00012189 | 0.0006296 | 0.0023974
-0.49 | 0.00011921 | 0.0006124 | 0.0023377
-0.48 | 0.00011551 | 0.0005994 | 0.0022983
-0.47 | 0.00011453 | 0.0005883 | 0.0022702
-0.46 | 0.00011403 | 0.0005846 | 0.0022503
-0.45 | 0.00011601 | 0.0005888 | 0.0022723
-0.44 | 0.00012116 | 0.0006042 | 0.0023256
-0.43 | 0.00013023 | 0.0006346 | 0.0024134
-0.42 | 0.00014516 | 0.0006829 | 0.0025711
-0.41 | 0.00016739 | 0.0007541 | 0.0028315
-0.4 | 0.00019933 | 0.0008648 | 0.0032208
-0.39 | 0.00024533 | 0.001019 | 0.0037739
-0.38 | 0.00030942 | 0.0012369 | 0.0045797
-0.37 | 0.00040049 | 0.0015469 | 0.005771
-0.36 | 0.00052652 | 0.001978 | 0.007403
-0.35 | 0.0007414 | 0.0025857 | 0.009674
-0.34 | 0.0009986 | 0.0034405 | 0.012954
-0.33 | 0.0013421 | 0.0046054 | 0.017408
-0.32 | 0.0018175 | 0.006357 | 0.023779
-0.31 | 0.0024739 | 0.008621 | 0.032416
-0.3 | 0.003377 | 0.011718 | 0.044539
-0.29 | 0.0046274 | 0.016076 | 0.06158
-0.28 | 0.006552 | 0.02191 | 0.08438
-0.27 | 0.008951 | 0.030068 | 0.11642
-0.26 | 0.012156 | 0.041187 | 0.15925
-0.25 | 0.016621 | 0.056201 | 0.21622
-0.24 | 0.022607 | 0.07752 | 0.29571
-0.23 | 0.030795 | 0.10539 | 0.40103
-0.22 | 0.041772 | 0.14294 | 0.54437
-0.21 | 0.056784 | 0.1936 | 0.7371
-0.2 | 0.07884 | 0.26153 | 0.9952
-0.19 | 0.10626 | 0.35225 | 1.3284
-0.18 | 0.14394 | 0.47436 | 1.7876
-0.17 | 0.19388 | 0.6352 | 2.3529
-0.16 | 0.26033 | 0.8478 | 3.1002
-0.15 | 0.34876 | 1.1266 | 4.0499
-0.14 | 0.46641 | 1.4957 | 5.2503
-0.13 | 0.6231 | 1.9701 | 6.766
-0.12 | 0.8247 | 2.5746 | 8.611
-0.11 | 1.0951 | 3.3498 | 10.811
-0.1 | 1.4458 | 4.3405 | 13.436
-0.09 | 1.8975 | 5.5434 | 16.512
-0.08 | 2.4745 | 7.103 | 20.126
-0.07 | 3.1905 | 8.931 | 24.173
-0.06 | 4.1005 | 11.186 | 28.762
-0.05 | 5.2285 | 13.877 | 33.986
-0.04 | 6.545 | 16.955 | 39.517
-0.03 | 8.184 | 20.602 | 45.679
-0.02 | 10.128 | 24.743 | 52.414
-0.01 | 12.408 | 29.436 | 59.68
0 | 15.045 | 34.644 | 67.43
0.01 | 18.035 | 40.39 | 75.56
0.02 | 21.303 | 46.532 | 83.9
0.03 | 25.016 | 53.409 | 93.09
0.04 | 28.993 | 60.47 | 102.42
0.05 | 33.273 | 68.2 | 112.12
0.06 | 37.771 | 76.26 | 122.25
0.07 | 42.594 | 84.79 | 132.54
0.08 | 47.528 | 93.61 | 143.3
0.09 | 52.551 | 102.78 | 154.09
0.1 | 57.6 | 112.2 | 165.25
0.11 | 62.84 | 122.06 | 176.58
0.12 | 68.02 | 131.96 | 188.25
0.13 | 73.22 | 142.28 | 199.89
0.14 | 78.25 | 152.82 | 211.72
0.15 | 83.14 | 163.37 | 223.62
0.16 | 88.06 | 174.35 | 235.6
0.17 | 92.79 | 185.25 | 247.85
0.18 | 97.19 | 196.41 | 259.99
0.19 | 101.52 | 207.67 | 272.2
0.2 | 105.63 | 218.96 | 284.63
0.21 | 109.55 | 230.49 | 296.88
0.22 | 113.44 | 241.95 | 309.28
0.23 | 116.89 | 253.4 | 321.62
0.24 | 120.21 | 264.9 | 333.92
0.25 | 123.39 | 276.59 | 346.29
0.26 | 126.33 | 288 | 358.48
0.27 | 129.18 | 299.54 | 370.7
0.28 | 131.86 | 311.12 | 382.81
0.29 | 134.3 | 322.46 | 394.89
0.3 | 136.55 | 334.01 | 406.83
0.31 | 138.87 | 345.1 | 418.79
0.32 | 140.86 | 356.39 | 430.52
0.33 | 142.84 | 367.58 | 442.23
0.34 | 144.63 | 378.4 | 453.78
0.35 | 146.27 | 389.27 | 465
0.36 | 148.03 | 399.93 | 476.24
0.37 | 149.4 | 410.57 | 487.47
0.38 | 150.78 | 420.83 | 498.39
0.39 | 152.12 | 431.04 | 509.12
0.4 | 153.24 | 440.78 | 519.67
0.41 | 154.57 | 450.62 | 529.98
0.42 | 155.6 | 460.19 | 540.31
0.43 | 156.59 | 469.43 | 550.25
0.44 | 157.52 | 478.49 | 559.88
0.45 | 158.54 | 487.12 | 569.49
0.46 | 159.38 | 495.71 | 578.6
0.47 | 160.24 | 503.95 | 587.7
0.48 | 161.02 | 511.79 | 596.8
0.49 | 161.71 | 519.48 | 605
0.5 | 162.67 | 526.8 | 613.5

## Tranconductance (mS-mm)
VGS (V) | VDS = 0.100 V | VDS = 0.500 V | VDS = 0.900 V
-0.75 | -0.002007 | -0.0066 | -0.0158
-0.74 | -0.001972 | -0.006045 | -0.0162
-0.73 | -0.001684 | -0.00521 | -0.016735
-0.72 | -0.0015625 | -0.005205 | -0.01553
-0.71 | -0.001549 | -0.00567 | -0.014035
-0.7 | -0.001424 | -0.005135 | -0.013445
-0.69 | -0.0013155 | -0.004575 | -0.01296
-0.68 | -0.0012205 | -0.00452 | -0.015235
-0.67 | -0.0012265 | -0.004215 | -0.01409
-0.66 | -0.001177 | -0.00418 | -0.01237
-0.65 | -0.001183 | -0.00429 | -0.013725
-0.64 | -0.00104 | -0.00415 | -0.013035
-0.63 | -0.0009395 | -0.003975 | -0.011835
-0.62 | -0.001014 | -0.003805 | -0.01084
-0.61 | -0.000922 | -0.003515 | -0.01175
-0.6 | -0.0009255 | -0.00329 | -0.011515
-0.59 | -0.0008635 | -0.00336 | -0.009985
-0.58 | -0.0007935 | -0.003775 | -0.010855
-0.57 | -0.0008495 | -0.00326 | -0.00959
-0.56 | -0.000735 | -0.002705 | -0.008805
-0.55 | -0.0006725 | -0.002905 | -0.00901
-0.54 | -0.0006025 | -0.00289 | -0.00731
-0.53 | -0.0006275 | -0.0024 | -0.00836
-0.52 | -0.0005885 | -0.00216 | -0.0081
-0.51 | -0.0005245 | -0.002085 | -0.006505
-0.5 | -0.0004395 | -0.00176 | -0.006225
-0.49 | -0.000319 | -0.00151 | -0.004955
-0.48 | -0.000234 | -0.001205 | -0.003375
-0.47 | -7.4e-05 | -0.00074 | -0.0024
-0.46 | 7.4e-05 | 2.5e-05 | 0.000105
-0.45 | 0.0003565 | 0.00098 | 0.003765
-0.44 | 0.000711 | 0.00229 | 0.007055
-0.43 | 0.0012 | 0.003935 | 0.012275
-0.42 | 0.001858 | 0.005975 | 0.020905
-0.41 | 0.0027085 | 0.009095 | 0.032485
-0.4 | 0.003897 | 0.013245 | 0.04712
-0.39 | 0.0055045 | 0.018605 | 0.067945
-0.38 | 0.007758 | 0.026395 | 0.099855
-0.37 | 0.010855 | 0.037055 | 0.141165
-0.36 | 0.0170455 | 0.05194 | 0.19515
-0.35 | 0.023604 | 0.073125 | 0.27755
-0.34 | 0.030035 | 0.100985 | 0.3867
-0.33 | 0.040945 | 0.145825 | 0.54125
-0.32 | 0.05659 | 0.20078 | 0.7504
-0.31 | 0.077975 | 0.26805 | 1.038
-0.3 | 0.107675 | 0.37275 | 1.4582
-0.29 | 0.15875 | 0.5096 | 1.99205
-0.28 | 0.21618 | 0.6996 | 2.742
-0.27 | 0.2802 | 0.96385 | 3.7435
-0.26 | 0.3835 | 1.30665 | 4.99
-0.25 | 0.52255 | 1.81665 | 6.823
-0.24 | 0.7087 | 2.45945 | 9.2405
-0.23 | 0.95825 | 3.271 | 12.433
-0.22 | 1.29945 | 4.4105 | 16.8035
-0.21 | 1.8534 | 5.9295 | 22.5415
-0.2 | 2.4738 | 7.9325 | 29.565
-0.19 | 3.255 | 10.6415 | 39.62
-0.18 | 4.381 | 14.1475 | 51.225
-0.17 | 5.8195 | 18.672 | 65.63
-0.16 | 7.744 | 24.57 | 84.85
-0.15 | 10.304 | 32.395 | 107.505
-0.14 | 13.717 | 42.175 | 135.805
-0.13 | 17.9145 | 53.945 | 168.035
-0.12 | 23.6 | 68.985 | 202.25
-0.11 | 31.055 | 88.295 | 241.25
-0.1 | 40.12 | 109.68 | 285.05
-0.09 | 51.435 | 138.125 | 334.5
-0.08 | 64.65 | 169.38 | 383.05
-0.07 | 81.3 | 204.15 | 431.8
-0.06 | 101.9 | 247.3 | 490.65
-0.05 | 122.225 | 288.45 | 537.75
-0.04 | 147.775 | 336.25 | 584.65
-0.03 | 179.15 | 389.4 | 644.85
-0.02 | 211.2 | 441.7 | 700.05
-0.01 | 245.85 | 495.05 | 750.8
0 | 281.35 | 547.7 | 794
0.01 | 312.9 | 594.4 | 823.5
0.02 | 349.05 | 650.95 | 876.5
0.03 | 384.5 | 696.9 | 926
0.04 | 412.85 | 739.55 | 951.5
0.05 | 438.9 | 789.5 | 991.5
0.06 | 466.05 | 829.5 | 1021
0.07 | 487.85 | 867.5 | 1052.5
0.08 | 497.85 | 899.5 | 1077.5
0.09 | 503.6 | 929.5 | 1097.5
0.1 | 514.45 | 964 | 1124.5
0.11 | 521 | 988 | 1150
0.12 | 519 | 1011 | 1165.5
0.13 | 511.5 | 1043 | 1173.5
0.14 | 496 | 1054.5 | 1186.5
0.15 | 490.5 | 1076.5 | 1194
0.16 | 482.5 | 1094 | 1211.5
0.17 | 456.5 | 1103 | 1219.5
0.18 | 436.5 | 1121 | 1217.5
0.19 | 422 | 1127.5 | 1232
0.2 | 401.5 | 1141 | 1234
0.21 | 390.5 | 1149.5 | 1232.5
0.22 | 367 | 1145.5 | 1237
0.23 | 338.5 | 1147.5 | 1232
0.24 | 325 | 1159.5 | 1233.5
0.25 | 306 | 1155 | 1228
0.26 | 289.5 | 1147.5 | 1220.5
0.27 | 276.5 | 1156 | 1216.5
0.28 | 256 | 1146 | 1209.5
0.29 | 234.5 | 1144.5 | 1201
0.3 | 228.5 | 1132 | 1195
0.31 | 215.5 | 1119 | 1184.5
0.32 | 198.5 | 1124 | 1172
0.33 | 188.5 | 1100.5 | 1163
0.34 | 171.5 | 1084.5 | 1138.5
0.35 | 170 | 1076.5 | 1123
0.36 | 156.5 | 1065 | 1123.5
0.37 | 137.5 | 1045 | 1107.5
0.38 | 136 | 1023.5 | 1082.5
0.39 | 123 | 997.5 | 1064
0.4 | 122.5 | 979 | 1043
0.41 | 118 | 970.5 | 1032
0.42 | 101 | 940.5 | 1013.5
0.43 | 96 | 915 | 978.5
0.44 | 97.5 | 884.5 | 962
0.45 | 93 | 861 | 936
0.46 | 85 | 841.5 | 910.5
0.47 | 82 | 804 | 910
0.48 | 73.5 | 776.5 | 865
0.49 | 82.5 | 750.5 | 835
0.5 | 96 | 732 | 850