## IDS-VDS Characteristic (mA-mm)
VGS (V) | VDS = 0.100 V | VDS = 0.500 V | VDS = 0.900 V
-0.75 | 0.00036179 | 0.0014739 | 0.0049343
-0.74 | 0.00034439 | 0.00142 | 0.0047794
-0.73 | 0.00032821 | 0.0013706 | 0.0046171
-0.72 | 0.00031249 | 0.0013128 | 0.0045153
-0.71 | 0.00030087 | 0.0012751 | 0.0043669
-0.7 | 0.00028627 | 0.0012197 | 0.0042197
-0.69 | 0.00027201 | 0.0011767 | 0.0040928
-0.68 | 0.00025984 | 0.001136 | 0.0039548
-0.67 | 0.00024843 | 0.0010926 | 0.0038363
-0.66 | 0.0002361 | 0.0010509 | 0.0037238
-0.65 | 0.00022433 | 0.0010128 | 0.0035987
-0.64 | 0.00021465 | 0.0009749 | 0.0034719
-0.63 | 0.00020433 | 0.0009392 | 0.0033688
-0.62 | 0.00019595 | 0.0009086 | 0.0032529
-0.61 | 0.00018671 | 0.0008706 | 0.0031541
-0.6 | 0.00017706 | 0.0008343 | 0.0030417
-0.59 | 0.00016816 | 0.0008065 | 0.0029512
-0.58 | 0.00016278 | 0.0007783 | 0.0028664
-0.57 | 0.000154 | 0.0007461 | 0.0027842
-0.56 | 0.00014651 | 0.0007206 | 0.002684
-0.55 | 0.00014046 | 0.0006953 | 0.0025931
-0.54 | 0.00013366 | 0.0006658 | 0.0025225
-0.53 | 0.00012826 | 0.0006512 | 0.0024424
-0.52 | 0.00012293 | 0.0006281 | 0.0023821
-0.51 | 0.00011849 | 0.0006056 | 0.0023187
-0.5 | 0.00011495 | 0.000588 | 0.0022418
-0.49 | 0.00011103 | 0.0005707 | 0.0021936
-0.48 | 0.00010675 | 0.0005583 | 0.0021545
-0.47 | 0.00010633 | 0.0005499 | 0.0021223
-0.46 | 0.00010711 | 0.0005506 | 0.00212
-0.45 | 0.00010929 | 0.0005568 | 0.002126
-0.44 | 0.00011437 | 0.0005735 | 0.0021839
-0.43 | 0.00012474 | 0.0005999 | 0.0022763
-0.42 | 0.00013891 | 0.0006459 | 0.002433
-0.41 | 0.00015967 | 0.0007128 | 0.0026732
-0.4 | 0.00019136 | 0.0008183 | 0.0030284
-0.39 | 0.0002359 | 0.0009673 | 0.0035563
-0.38 | 0.0003001 | 0.0011781 | 0.0043154
-0.37 | 0.00038809 | 0.0014789 | 0.0053949
-0.36 | 0.00051078 | 0.0018923 | 0.007001
-0.35 | 0.0007203 | 0.0024727 | 0.009164
-0.34 | 0.0009677 | 0.0033006 | 0.012178
-0.33 | 0.0013044 | 0.00442 | 0.016436
-0.32 | 0.0017767 | 0.006116 | 0.022401
-0.31 | 0.0024138 | 0.008265 | 0.030521
-0.3 | 0.0033065 | 0.011232 | 0.042047
-0.29 | 0.0045116 | 0.015387 | 0.0578
-0.28 | 0.006382 | 0.021021 | 0.07962
-0.27 | 0.008713 | 0.028915 | 0.10929
-0.26 | 0.011894 | 0.039524 | 0.14903
-0.25 | 0.016176 | 0.054195 | 0.20462
-0.24 | 0.021989 | 0.07451 | 0.279
-0.23 | 0.029991 | 0.10144 | 0.38006
-0.22 | 0.040741 | 0.13718 | 0.51732
-0.21 | 0.055399 | 0.18604 | 0.6996
-0.2 | 0.07661 | 0.25243 | 0.9362
-0.19 | 0.10384 | 0.33973 | 1.2637
-0.18 | 0.1398 | 0.45643 | 1.6922
-0.17 | 0.18861 | 0.6115 | 2.2484
-0.16 | 0.25335 | 0.817 | 2.9505
-0.15 | 0.33969 | 1.0853 | 3.8563
-0.14 | 0.45559 | 1.4418 | 5.0248
-0.13 | 0.6063 | 1.8917 | 6.467
-0.12 | 0.8083 | 2.4817 | 8.22
-0.11 | 1.0663 | 3.2299 | 10.37
-0.1 | 1.4112 | 4.1857 | 12.913
-0.09 | 1.8529 | 5.3915 | 15.959
-0.08 | 2.4159 | 6.856 | 19.436
-0.07 | 3.124 | 8.687 | 23.379
-0.06 | 4.0136 | 10.837 | 27.886
-0.05 | 5.1248 | 13.468 | 32.935
-0.04 | 6.406 | 16.502 | 38.502
-0.03 | 8.032 | 20.077 | 44.658
-0.02 | 9.935 | 24.131 | 51.111
-0.01 | 12.188 | 28.737 | 58.39
0 | 14.8 | 33.906 | 65.98
0.01 | 17.749 | 39.541 | 74.08
0.02 | 21.005 | 45.716 | 82.42
0.03 | 24.687 | 52.363 | 91.52
0.04 | 28.638 | 59.6 | 100.63
0.05 | 32.884 | 67.02 | 110.39
0.06 | 37.412 | 75.18 | 120.44
0.07 | 42.169 | 83.66 | 130.78
0.08 | 47.129 | 92.43 | 141.42
0.09 | 52.171 | 101.42 | 152.14
0.1 | 57.22 | 110.88 | 163.23
0.11 | 62.4 | 120.58 | 174.59
0.12 | 67.61 | 130.67 | 186.21
0.13 | 72.74 | 140.82 | 197.69
0.14 | 77.76 | 151.12 | 209.51
0.15 | 82.74 | 161.91 | 221.4
0.16 | 87.63 | 172.83 | 233.5
0.17 | 92.28 | 183.71 | 245.66
0.18 | 96.81 | 194.86 | 257.66
0.19 | 101.1 | 205.85 | 270
0.2 | 105.13 | 217.29 | 282.26
0.21 | 109.15 | 228.81 | 294.6
0.22 | 112.92 | 240.13 | 306.93
0.23 | 116.41 | 251.67 | 319.11
0.24 | 119.91 | 263.18 | 331.52
0.25 | 122.94 | 274.78 | 343.9
0.26 | 125.83 | 286.32 | 356.13
0.27 | 128.7 | 297.82 | 368.17
0.28 | 131.32 | 309.2 | 380.32
0.29 | 133.93 | 320.7 | 392.39
0.3 | 136.23 | 332.11 | 404.49
0.31 | 138.28 | 343.36 | 416.32
0.32 | 140.24 | 354.64 | 427.91
0.33 | 142.38 | 365.6 | 439.62
0.34 | 144.18 | 376.64 | 451.21
0.35 | 145.88 | 387.37 | 462.56
0.36 | 147.33 | 398.08 | 473.83
0.37 | 148.78 | 408.65 | 484.82
0.38 | 150.49 | 418.99 | 495.89
0.39 | 151.73 | 429.03 | 506.59
0.4 | 152.77 | 438.99 | 517.16
0.41 | 153.89 | 448.74 | 527.42
0.42 | 154.94 | 458.24 | 537.68
0.43 | 156.27 | 467.55 | 547.67
0.44 | 157.15 | 476.57 | 557.47
0.45 | 157.95 | 485.27 | 566.97
0.46 | 158.73 | 493.92 | 576.2
0.47 | 159.72 | 502 | 585
0.48 | 160.52 | 509.89 | 594
0.49 | 161.34 | 517.52 | 602.6
0.5 | 161.85 | 524.93 | 611.3

## Tranconductance (mS-mm)
VGS (V) | VDS = 0.100 V | VDS = 0.500 V | VDS = 0.900 V
-0.75 | -0.00174 | -0.00539 | -0.01549
-0.74 | -0.001679 | -0.005165 | -0.01586
-0.73 | -0.001595 | -0.00536 | -0.013205
-0.72 | -0.001367 | -0.004775 | -0.01251
-0.71 | -0.001311 | -0.004655 | -0.01478
-0.7 | -0.001443 | -0.00492 | -0.013705
-0.69 | -0.0013215 | -0.004185 | -0.013245
-0.68 | -0.001179 | -0.004205 | -0.012825
-0.67 | -0.001187 | -0.004255 | -0.01155
-0.66 | -0.001205 | -0.00399 | -0.01188
-0.65 | -0.0010725 | -0.0038 | -0.012595
-0.64 | -0.001 | -0.00368 | -0.011495
-0.63 | -0.000935 | -0.003315 | -0.01095
-0.62 | -0.000881 | -0.00343 | -0.010735
-0.61 | -0.0009445 | -0.003715 | -0.01056
-0.6 | -0.0009275 | -0.003205 | -0.010145
-0.59 | -0.000714 | -0.0028 | -0.008765
-0.58 | -0.000708 | -0.00302 | -0.00835
-0.57 | -0.0008135 | -0.002885 | -0.00912
-0.56 | -0.000677 | -0.00254 | -0.009555
-0.55 | -0.0006425 | -0.00274 | -0.008075
-0.54 | -0.00061 | -0.002205 | -0.007535
-0.53 | -0.0005365 | -0.001885 | -0.00702
-0.52 | -0.0004885 | -0.00228 | -0.006185
-0.51 | -0.000399 | -0.002005 | -0.007015
-0.5 | -0.000373 | -0.001745 | -0.006255
-0.49 | -0.00041 | -0.001485 | -0.004365
-0.48 | -0.000235 | -0.00104 | -0.003565
-0.47 | 1.8e-05 | -0.000385 | -0.001725
-0.46 | 0.000148 | 0.000345 | 0.000185
-0.45 | 0.000363 | 0.001145 | 0.003195
-0.44 | 0.0007725 | 0.002155 | 0.007515
-0.43 | 0.001227 | 0.00362 | 0.012455
-0.42 | 0.0017465 | 0.005645 | 0.019845
-0.41 | 0.0026225 | 0.00862 | 0.02977
-0.4 | 0.0038115 | 0.012725 | 0.044155
-0.39 | 0.005437 | 0.01799 | 0.06435
-0.38 | 0.0076095 | 0.02558 | 0.09193
-0.37 | 0.010534 | 0.03571 | 0.13428
-0.36 | 0.0166105 | 0.04969 | 0.188455
-0.35 | 0.022846 | 0.070415 | 0.25885
-0.34 | 0.029205 | 0.097365 | 0.3636
-0.33 | 0.04045 | 0.14077 | 0.51115
-0.32 | 0.05547 | 0.19225 | 0.70425
-0.31 | 0.07649 | 0.2558 | 0.9823
-0.3 | 0.10489 | 0.3561 | 1.36395
-0.29 | 0.153775 | 0.48945 | 1.87865
-0.28 | 0.21007 | 0.6764 | 2.5745
-0.27 | 0.2756 | 0.92515 | 3.4705
-0.26 | 0.37315 | 1.264 | 4.7665
-0.25 | 0.50475 | 1.7493 | 6.4985
-0.24 | 0.69075 | 2.36225 | 8.772
-0.23 | 0.9376 | 3.1335 | 11.916
-0.22 | 1.2704 | 4.23 | 15.977
-0.21 | 1.79345 | 5.7625 | 20.944
-0.2 | 2.42205 | 7.6845 | 28.205
-0.19 | 3.1595 | 10.2 | 37.8
-0.18 | 4.2385 | 13.5885 | 49.235
-0.17 | 5.6775 | 18.0285 | 62.915
-0.16 | 7.554 | 23.69 | 80.395
-0.15 | 10.112 | 31.24 | 103.715
-0.14 | 13.3305 | 40.32 | 130.535
-0.13 | 17.6355 | 51.995 | 159.76
-0.12 | 23 | 66.91 | 195.15
-0.11 | 30.145 | 85.2 | 234.65
-0.1 | 39.33 | 108.08 | 279.45
-0.09 | 50.235 | 133.515 | 326.15
-0.08 | 63.555 | 164.775 | 371
-0.07 | 79.885 | 199.05 | 422.5
-0.06 | 100.04 | 239.05 | 477.8
-0.05 | 119.62 | 283.25 | 530.8
-0.04 | 145.36 | 330.45 | 586.15
-0.03 | 176.45 | 381.45 | 630.45
-0.02 | 207.8 | 433 | 686.6
-0.01 | 243.25 | 488.75 | 743.45
0 | 278.05 | 540.2 | 784.5
0.01 | 310.25 | 590.5 | 822
0.02 | 346.9 | 641.1 | 872
0.03 | 381.65 | 694.2 | 910.5
0.04 | 409.85 | 732.85 | 943.5
0.05 | 438.7 | 779 | 990.5
0.06 | 464.25 | 832 | 1019.5
0.07 | 485.85 | 862.5 | 1049
0.08 | 500.1 | 888 | 1068
0.09 | 504.55 | 922.5 | 1090.5
0.1 | 511.45 | 958 | 1122.5
0.11 | 519.5 | 989.5 | 1149
0.12 | 517 | 1012 | 1155
0.13 | 507.5 | 1022.5 | 1165
0.14 | 500 | 1054.5 | 1185.5
0.15 | 493.5 | 1085.5 | 1199.5
0.16 | 477 | 1090 | 1213
0.17 | 459 | 1101.5 | 1208
0.18 | 441 | 1107 | 1217
0.19 | 416 | 1121.5 | 1230
0.2 | 402.5 | 1148 | 1230
0.21 | 389.5 | 1142 | 1233.5
0.22 | 363 | 1143 | 1225.5
0.23 | 349.5 | 1152.5 | 1229.5
0.24 | 326.5 | 1155.5 | 1239.5
0.25 | 296 | 1157 | 1230.5
0.26 | 288 | 1152 | 1213.5
0.27 | 274.5 | 1144 | 1209.5
0.28 | 261.5 | 1144 | 1211
0.29 | 245.5 | 1145.5 | 1208.5
0.3 | 217.5 | 1133 | 1196.5
0.31 | 200.5 | 1126.5 | 1171
0.32 | 205 | 1112 | 1165
0.33 | 197 | 1100 | 1165
0.34 | 175 | 1088.5 | 1147
0.35 | 157.5 | 1072 | 1131
0.36 | 145 | 1064 | 1113
0.37 | 158 | 1045.5 | 1103
0.38 | 147.5 | 1019 | 1088.5
0.39 | 114 | 1000 | 1063.5
0.4 | 108 | 985.5 | 1041.5
0.41 | 108.5 | 962.5 | 1026
0.42 | 119 | 940.5 | 1012.5
0.43 | 110.5 | 916.5 | 989.5
0.44 | 84 | 886 | 965
0.45 | 79 | 867.5 | 936.5
0.46 | 88.5 | 836.5 | 901.5
0.47 | 89.5 | 798.5 | 890
0.48 | 81 | 776 | 880
0.49 | 66.5 | 752 | 865
0.5 | 51 | 741 | 870