## IDS-VDS Characteristic (mA-mm)
VGS (V) | VDS = 0.100 V | VDS = 0.500 V | VDS = 0.900 V
-0.75 | 0.00039348 | 0.0016536 | 0.005521
-0.74 | 0.00037492 | 0.0015961 | 0.005335
-0.73 | 0.00035618 | 0.0015304 | 0.00517
-0.72 | 0.00034137 | 0.0014723 | 0.005026
-0.71 | 0.00032546 | 0.0014171 | 0.0048755
-0.7 | 0.00031308 | 0.0013596 | 0.0047205
-0.69 | 0.00029652 | 0.0013105 | 0.0045624
-0.68 | 0.00028411 | 0.0012589 | 0.0044343
-0.67 | 0.00026967 | 0.0012251 | 0.0042684
-0.66 | 0.0002567 | 0.0011769 | 0.0041207
-0.65 | 0.00024558 | 0.0011295 | 0.0039924
-0.64 | 0.00023448 | 0.0010838 | 0.0038639
-0.63 | 0.0002235 | 0.0010521 | 0.0037324
-0.62 | 0.00021232 | 0.0010069 | 0.0036116
-0.61 | 0.00020239 | 0.0009726 | 0.0035008
-0.6 | 0.00019378 | 0.0009293 | 0.0033912
-0.59 | 0.00018328 | 0.0008992 | 0.0032825
-0.58 | 0.00017567 | 0.0008595 | 0.003173
-0.57 | 0.00016633 | 0.000832 | 0.0030727
-0.56 | 0.00015919 | 0.0007995 | 0.0029769
-0.55 | 0.00015343 | 0.0007663 | 0.0028696
-0.54 | 0.00014558 | 0.000737 | 0.0027902
-0.53 | 0.0001383 | 0.0007093 | 0.0026883
-0.52 | 0.00013316 | 0.0006903 | 0.0026193
-0.51 | 0.00012692 | 0.0006644 | 0.0025483
-0.5 | 0.00012239 | 0.0006475 | 0.0024605
-0.49 | 0.00011791 | 0.0006306 | 0.0024141
-0.48 | 0.00011512 | 0.0006124 | 0.002376
-0.47 | 0.00011314 | 0.0006014 | 0.0023324
-0.46 | 0.00011312 | 0.0005979 | 0.0023146
-0.45 | 0.00011547 | 0.0006016 | 0.0023129
-0.44 | 0.00012026 | 0.0006134 | 0.0023532
-0.43 | 0.00012947 | 0.000642 | 0.0024492
-0.42 | 0.00014323 | 0.0006845 | 0.0025997
-0.41 | 0.00016389 | 0.0007509 | 0.0028241
-0.4 | 0.0001952 | 0.0008563 | 0.003175
-0.39 | 0.00023938 | 0.0010054 | 0.003697
-0.38 | 0.00030244 | 0.0012144 | 0.0044484
-0.37 | 0.00038924 | 0.0015159 | 0.0055341
-0.36 | 0.00051199 | 0.0019262 | 0.007149
-0.35 | 0.0007248 | 0.0025156 | 0.009216
-0.34 | 0.0009723 | 0.00331 | 0.01229
-0.33 | 0.0013093 | 0.0044492 | 0.016525
-0.32 | 0.0017784 | 0.006158 | 0.02246
-0.31 | 0.0024154 | 0.008324 | 0.030591
-0.3 | 0.0033125 | 0.011316 | 0.042027
-0.29 | 0.0045181 | 0.015446 | 0.05788
-0.28 | 0.006388 | 0.021082 | 0.07942
-0.27 | 0.008711 | 0.028817 | 0.10933
-0.26 | 0.011886 | 0.039524 | 0.14917
-0.25 | 0.016174 | 0.053949 | 0.20458
-0.24 | 0.022048 | 0.07441 | 0.27927
-0.23 | 0.030039 | 0.10102 | 0.38066
-0.22 | 0.040808 | 0.13713 | 0.51474
-0.21 | 0.055516 | 0.18596 | 0.7005
-0.2 | 0.07678 | 0.25147 | 0.9349
-0.19 | 0.10406 | 0.33863 | 1.2599
-0.18 | 0.14059 | 0.45606 | 1.6908
-0.17 | 0.18945 | 0.6113 | 2.2342
-0.16 | 0.25429 | 0.8153 | 2.9465
-0.15 | 0.34053 | 1.0837 | 3.839
-0.14 | 0.45669 | 1.4371 | 5.0065
-0.13 | 0.6065 | 1.8942 | 6.48
-0.12 | 0.8089 | 2.4796 | 8.235
-0.11 | 1.0651 | 3.2321 | 10.37
-0.1 | 1.4071 | 4.1887 | 12.929
-0.09 | 1.8517 | 5.3948 | 15.975
-0.08 | 2.4095 | 6.87 | 19.488
-0.07 | 3.128 | 8.654 | 23.365
-0.06 | 4.016 | 10.851 | 27.938
-0.05 | 5.1219 | 13.48 | 33.038
-0.04 | 6.423 | 16.555 | 38.565
-0.03 | 8.043 | 20.153 | 44.723
-0.02 | 9.953 | 24.151 | 51.24
-0.01 | 12.243 | 28.806 | 58.51
0 | 14.856 | 34.017 | 66.18
0.01 | 17.807 | 39.727 | 74.29
0.02 | 21.089 | 45.733 | 82.72
0.03 | 24.775 | 52.595 | 91.76
0.04 | 28.751 | 59.64 | 100.97
0.05 | 33.02 | 67.26 | 110.7
0.06 | 37.564 | 75.34 | 120.66
0.07 | 42.35 | 83.83 | 131.16
0.08 | 47.301 | 92.65 | 141.78
0.09 | 52.352 | 101.66 | 152.57
0.1 | 57.37 | 111.24 | 163.77
0.11 | 62.64 | 121 | 175.04
0.12 | 67.86 | 131.04 | 186.64
0.13 | 73.02 | 141.32 | 198.24
0.14 | 78.1 | 151.64 | 210.1
0.15 | 83.06 | 162.45 | 222.04
0.16 | 87.9 | 173.37 | 234.22
0.17 | 92.56 | 184.28 | 246.28
0.18 | 97.02 | 195.33 | 258.32
0.19 | 101.46 | 206.61 | 270.64
0.2 | 105.57 | 217.97 | 283.01
0.21 | 109.49 | 229.47 | 295.44
0.22 | 113.24 | 240.93 | 307.81
0.23 | 116.73 | 252.35 | 320.1
0.24 | 120.2 | 263.93 | 332.45
0.25 | 123.36 | 275.61 | 344.82
0.26 | 126.35 | 287.11 | 357.1
0.27 | 129.16 | 298.68 | 369.11
0.28 | 131.71 | 310.1 | 381.34
0.29 | 134.29 | 321.57 | 393.42
0.3 | 136.53 | 333.03 | 405.45
0.31 | 138.79 | 344.4 | 417.48
0.32 | 140.86 | 355.47 | 429.08
0.33 | 142.88 | 366.69 | 440.82
0.34 | 144.58 | 377.61 | 452.5
0.35 | 146.29 | 388.47 | 463.8
0.36 | 147.89 | 399.18 | 475.08
0.37 | 149.46 | 409.68 | 486.12
0.38 | 150.99 | 420.16 | 497.18
0.39 | 152.2 | 430.3 | 507.9
0.4 | 153.34 | 440.24 | 518.48
0.41 | 154.6 | 450.03 | 528.75
0.42 | 155.6 | 459.57 | 539.11
0.43 | 156.81 | 468.95 | 549.09
0.44 | 157.61 | 477.97 | 558.86
0.45 | 158.59 | 486.73 | 568.45
0.46 | 159.47 | 495.29 | 577.4
0.47 | 160.34 | 503.47 | 586.6
0.48 | 161.12 | 511.44 | 595.8
0.49 | 161.8 | 519.12 | 604.2
0.5 | 162.62 | 526.49 | 612.6

## Tranconductance (mS-mm)
VGS (V) | VDS = 0.100 V | VDS = 0.500 V | VDS = 0.900 V
-0.75 | -0.001856 | -0.00575 | -0.0186
-0.74 | -0.001865 | -0.00616 | -0.01755
-0.73 | -0.0016775 | -0.00619 | -0.01545
-0.72 | -0.001536 | -0.005665 | -0.014725
-0.71 | -0.0014145 | -0.005635 | -0.015275
-0.7 | -0.001447 | -0.00533 | -0.015655
-0.69 | -0.0014485 | -0.005035 | -0.01431
-0.68 | -0.0013425 | -0.00427 | -0.0147
-0.67 | -0.0013705 | -0.0041 | -0.01568
-0.66 | -0.0012045 | -0.00478 | -0.0138
-0.65 | -0.001111 | -0.004655 | -0.01284
-0.64 | -0.001104 | -0.00387 | -0.013
-0.63 | -0.001108 | -0.003845 | -0.012615
-0.62 | -0.0010555 | -0.003975 | -0.01158
-0.61 | -0.000927 | -0.00388 | -0.01102
-0.6 | -0.0009555 | -0.00367 | -0.010915
-0.59 | -0.0009055 | -0.00349 | -0.01091
-0.58 | -0.0008475 | -0.00336 | -0.01049
-0.57 | -0.000824 | -0.003 | -0.009805
-0.56 | -0.000645 | -0.003285 | -0.010155
-0.55 | -0.0006805 | -0.003125 | -0.009335
-0.54 | -0.0007565 | -0.00285 | -0.009065
-0.53 | -0.000621 | -0.002335 | -0.008545
-0.52 | -0.000569 | -0.002245 | -0.007
-0.51 | -0.0005385 | -0.00214 | -0.00794
-0.5 | -0.0004505 | -0.00169 | -0.00671
-0.49 | -0.0003635 | -0.001755 | -0.004225
-0.48 | -0.0002385 | -0.00146 | -0.004085
-0.47 | -0.0001 | -0.000725 | -0.00307
-0.46 | 0.0001165 | 1e-05 | -0.000975
-0.45 | 0.000357 | 0.000775 | 0.00193
-0.44 | 0.0007 | 0.00202 | 0.006815
-0.43 | 0.0011485 | 0.003555 | 0.012325
-0.42 | 0.001721 | 0.005445 | 0.018745
-0.41 | 0.0025985 | 0.00859 | 0.028765
-0.4 | 0.0037745 | 0.012725 | 0.043645
-0.39 | 0.005362 | 0.017905 | 0.06367
-0.38 | 0.007493 | 0.025525 | 0.091855
-0.37 | 0.0104775 | 0.03559 | 0.13503
-0.36 | 0.016778 | 0.049985 | 0.184095
-0.35 | 0.0230155 | 0.06919 | 0.25705
-0.34 | 0.029225 | 0.09668 | 0.36545
-0.33 | 0.040305 | 0.1424 | 0.5085
-0.32 | 0.055305 | 0.19374 | 0.7033
-0.31 | 0.076705 | 0.2579 | 0.97835
-0.3 | 0.105135 | 0.3561 | 1.36445
-0.29 | 0.153775 | 0.4883 | 1.86965
-0.28 | 0.209645 | 0.66855 | 2.5725
-0.27 | 0.2749 | 0.9221 | 3.4875
-0.26 | 0.37315 | 1.2566 | 4.7625
-0.25 | 0.5081 | 1.7443 | 6.505
-0.24 | 0.69325 | 2.35355 | 8.804
-0.23 | 0.938 | 3.136 | 11.7735
-0.22 | 1.27385 | 4.247 | 15.992
-0.21 | 1.7986 | 5.717 | 21.008
-0.2 | 2.4272 | 7.6335 | 27.97
-0.19 | 3.1905 | 10.2295 | 37.795
-0.18 | 4.2695 | 13.6335 | 48.715
-0.17 | 5.685 | 17.962 | 62.785
-0.16 | 7.554 | 23.62 | 80.24
-0.15 | 10.12 | 31.09 | 103
-0.14 | 13.2985 | 40.525 | 132.05
-0.13 | 17.6105 | 52.125 | 161.425
-0.12 | 22.93 | 66.895 | 194.5
-0.11 | 29.91 | 85.455 | 234.7
-0.1 | 39.33 | 108.135 | 280.25
-0.09 | 50.12 | 134.065 | 327.95
-0.08 | 63.815 | 162.96 | 369.5
-0.07 | 80.325 | 199.05 | 422.5
-0.06 | 99.695 | 241.3 | 483.65
-0.05 | 120.35 | 285.2 | 531.35
-0.04 | 146.055 | 333.65 | 584.25
-0.03 | 176.5 | 379.8 | 633.75
-0.02 | 210 | 432.65 | 689.35
-0.01 | 245.15 | 493.3 | 747
0 | 278.2 | 546.05 | 789
0.01 | 311.65 | 585.8 | 827
0.02 | 348.4 | 643.4 | 873.5
0.03 | 383.1 | 695.35 | 912.5
0.04 | 412.25 | 733.25 | 947
0.05 | 440.65 | 785 | 984.5
0.06 | 466.5 | 828.5 | 1023
0.07 | 486.85 | 865.5 | 1056
0.08 | 500.1 | 891.5 | 1070.5
0.09 | 503.45 | 929.5 | 1099.5
0.1 | 514.4 | 967 | 1123.5
0.11 | 524.5 | 990 | 1143.5
0.12 | 519 | 1016 | 1160
0.13 | 512 | 1030 | 1173
0.14 | 502 | 1056.5 | 1190
0.15 | 490 | 1086.5 | 1206
0.16 | 475 | 1091.5 | 1212
0.17 | 456 | 1098 | 1205
0.18 | 445 | 1116.5 | 1218
0.19 | 427.5 | 1132 | 1234.5
0.2 | 401.5 | 1143 | 1240
0.21 | 383.5 | 1148 | 1240
0.22 | 362 | 1144 | 1233
0.23 | 348 | 1150 | 1232
0.24 | 331.5 | 1163 | 1236
0.25 | 307.5 | 1159 | 1232.5
0.26 | 290 | 1153.5 | 1214.5
0.27 | 268 | 1149.5 | 1212
0.28 | 256.5 | 1144.5 | 1215.5
0.29 | 241 | 1146.5 | 1205.5
0.3 | 225 | 1141.5 | 1203
0.31 | 216.5 | 1122 | 1181.5
0.32 | 204.5 | 1114.5 | 1167
0.33 | 186 | 1107 | 1171
0.34 | 170.5 | 1089 | 1149
0.35 | 165.5 | 1078.5 | 1129
0.36 | 158.5 | 1060.5 | 1116
0.37 | 155 | 1049 | 1105
0.38 | 137 | 1031 | 1089
0.39 | 117.5 | 1004 | 1065
0.4 | 120 | 986.5 | 1042.5
0.41 | 113 | 966.5 | 1031.5
0.42 | 110.5 | 946 | 1017
0.43 | 100.5 | 920 | 987.5
0.44 | 89 | 889 | 968
0.45 | 93 | 866 | 927
0.46 | 87.5 | 837 | 907.5
0.47 | 82.5 | 807.5 | 920
0.48 | 73 | 782.5 | 880
0.49 | 75 | 752.5 | 840
0.5 | 82 | 737 | 840