## IDS-VDS Characteristic (mA-mm)
VGS (V) | VDS = 0.100 V | VDS = 0.500 V | VDS = 0.900 V
-0.75 | 0.00040506 | 0.0017718 | 0.006309
-0.74 | 0.00038228 | 0.0017232 | 0.006096
-0.73 | 0.0003654 | 0.0016537 | 0.005899
-0.72 | 0.00034808 | 0.0015842 | 0.005681
-0.71 | 0.00033187 | 0.0015291 | 0.005518
-0.7 | 0.00031581 | 0.0014755 | 0.00532
-0.69 | 0.00030187 | 0.0014204 | 0.005143
-0.68 | 0.00028858 | 0.0013652 | 0.0050018
-0.67 | 0.00027298 | 0.0013041 | 0.0048348
-0.66 | 0.00026138 | 0.0012611 | 0.0046872
-0.65 | 0.00025082 | 0.00121 | 0.004524
-0.64 | 0.00023865 | 0.0011616 | 0.0043655
-0.63 | 0.00022678 | 0.0011245 | 0.0042082
-0.62 | 0.00021701 | 0.0010746 | 0.0040757
-0.61 | 0.0002058 | 0.0010322 | 0.0039329
-0.6 | 0.00019557 | 0.0009915 | 0.0037996
-0.59 | 0.00018822 | 0.0009483 | 0.0036749
-0.58 | 0.00017739 | 0.0009129 | 0.0035597
-0.57 | 0.00017027 | 0.00088 | 0.003429
-0.56 | 0.00016176 | 0.000844 | 0.0033171
-0.55 | 0.00015426 | 0.0008117 | 0.0032051
-0.54 | 0.00014749 | 0.0007777 | 0.0030937
-0.53 | 0.00014046 | 0.0007497 | 0.0030032
-0.52 | 0.00013432 | 0.0007223 | 0.0028932
-0.51 | 0.00012833 | 0.0006944 | 0.0028086
-0.5 | 0.00012349 | 0.0006711 | 0.0027234
-0.49 | 0.0001197 | 0.0006492 | 0.0026611
-0.48 | 0.00011603 | 0.0006328 | 0.0025722
-0.47 | 0.00011355 | 0.0006193 | 0.0025381
-0.46 | 0.00011286 | 0.0006131 | 0.0025071
-0.45 | 0.00011401 | 0.000612 | 0.0025112
-0.44 | 0.00011856 | 0.0006227 | 0.0025252
-0.43 | 0.00012625 | 0.000642 | 0.0025888
-0.42 | 0.000138 | 0.0006781 | 0.0027094
-0.41 | 0.00015711 | 0.0007376 | 0.0028985
-0.4 | 0.00018498 | 0.0008254 | 0.0031986
-0.39 | 0.00022591 | 0.0009524 | 0.0036711
-0.38 | 0.00028268 | 0.0011435 | 0.0043261
-0.37 | 0.00036327 | 0.0014112 | 0.0052822
-0.36 | 0.00047533 | 0.0017837 | 0.006734
-0.35 | 0.000671 | 0.0023039 | 0.008651
-0.34 | 0.0008969 | 0.0030448 | 0.011421
-0.33 | 0.0012116 | 0.0040609 | 0.015249
-0.32 | 0.0016426 | 0.0054738 | 0.02065
-0.31 | 0.0022485 | 0.007652 | 0.028254
-0.3 | 0.0030762 | 0.010398 | 0.038898
-0.29 | 0.004209 | 0.014198 | 0.053531
-0.28 | 0.00586 | 0.019375 | 0.07373
-0.27 | 0.008014 | 0.02668 | 0.10158
-0.26 | 0.010989 | 0.036515 | 0.13921
-0.25 | 0.015019 | 0.050193 | 0.19115
-0.24 | 0.020583 | 0.0691 | 0.26098
-0.23 | 0.028098 | 0.09428 | 0.35813
-0.22 | 0.038364 | 0.12813 | 0.48493
-0.21 | 0.052222 | 0.17393 | 0.6622
-0.2 | 0.07259 | 0.23471 | 0.8895
-0.19 | 0.09839 | 0.31865 | 1.2056
-0.18 | 0.13338 | 0.43117 | 1.6096
-0.17 | 0.18031 | 0.5784 | 2.1401
-0.16 | 0.24256 | 0.7728 | 2.8206
-0.15 | 0.3246 | 1.0315 | 3.709
-0.14 | 0.43747 | 1.3669 | 4.8361
-0.13 | 0.5842 | 1.8073 | 6.263
-0.12 | 0.7799 | 2.3852 | 7.97
-0.11 | 1.0359 | 3.0992 | 10.084
-0.1 | 1.3679 | 4.03 | 12.586
-0.09 | 1.8061 | 5.2016 | 15.608
-0.08 | 2.3507 | 6.639 | 19.083
-0.07 | 3.0529 | 8.408 | 22.929
-0.06 | 3.9306 | 10.571 | 27.421
-0.05 | 5.021 | 13.107 | 32.435
-0.04 | 6.299 | 16.166 | 37.938
-0.03 | 7.904 | 19.645 | 44.093
-0.02 | 9.799 | 23.682 | 50.564
-0.01 | 12.035 | 28.287 | 57.66
0 | 14.654 | 33.395 | 65.4
0.01 | 17.559 | 39.104 | 73.41
0.02 | 20.841 | 45.166 | 81.83
0.03 | 24.515 | 51.901 | 90.72
0.04 | 28.46 | 59.04 | 100.07
0.05 | 32.702 | 66.58 | 109.76
0.06 | 37.238 | 74.61 | 119.77
0.07 | 42.009 | 83.11 | 130.29
0.08 | 46.911 | 91.94 | 140.68
0.09 | 52.009 | 101.08 | 151.64
0.1 | 57.04 | 110.52 | 162.75
0.11 | 62.22 | 120.07 | 174.09
0.12 | 67.49 | 130.26 | 185.73
0.13 | 72.65 | 140.56 | 197.3
0.14 | 77.72 | 150.94 | 209.12
0.15 | 82.71 | 161.74 | 221.08
0.16 | 87.55 | 172.5 | 233.24
0.17 | 92.21 | 183.59 | 245.22
0.18 | 96.72 | 194.6 | 257.58
0.19 | 101.12 | 205.97 | 269.76
0.2 | 105.23 | 217.25 | 282.1
0.21 | 109.26 | 228.72 | 294.64
0.22 | 113.02 | 240.24 | 306.83
0.23 | 116.48 | 251.78 | 319.28
0.24 | 119.8 | 263.38 | 331.62
0.25 | 123.06 | 274.91 | 344.03
0.26 | 126.09 | 286.55 | 356.4
0.27 | 129.05 | 298.12 | 368.48
0.28 | 131.6 | 309.57 | 380.68
0.29 | 133.98 | 321.07 | 392.76
0.3 | 136.31 | 332.48 | 404.85
0.31 | 138.55 | 343.9 | 416.75
0.32 | 140.8 | 355.1 | 428.61
0.33 | 142.72 | 366.36 | 440.37
0.34 | 144.39 | 377.25 | 451.93
0.35 | 146.04 | 388.17 | 463.39
0.36 | 147.85 | 398.89 | 474.5
0.37 | 149.37 | 409.56 | 485.8
0.38 | 150.78 | 419.87 | 496.89
0.39 | 151.96 | 430.02 | 507.52
0.4 | 153.24 | 440.04 | 518.24
0.41 | 154.68 | 449.86 | 528.58
0.42 | 155.7 | 459.54 | 538.98
0.43 | 156.6 | 468.88 | 548.96
0.44 | 157.55 | 477.84 | 558.83
0.45 | 158.45 | 486.72 | 568.32
0.46 | 159.67 | 495.41 | 577.6
0.47 | 160.36 | 503.62 | 586.9
0.48 | 160.96 | 511.65 | 595.8
0.49 | 161.77 | 519.29 | 604.4
0.5 | 162.76 | 526.81 | 613

## Tranconductance (mS-mm)
VGS (V) | VDS = 0.100 V | VDS = 0.500 V | VDS = 0.900 V
-0.75 | -0.002278 | -0.00486 | -0.0213
-0.74 | -0.001983 | -0.005905 | -0.0205
-0.73 | -0.00171 | -0.00695 | -0.02075
-0.72 | -0.0016765 | -0.00623 | -0.01905
-0.71 | -0.0016135 | -0.005435 | -0.01805
-0.7 | -0.0015 | -0.005435 | -0.01875
-0.69 | -0.0013615 | -0.005515 | -0.01591
-0.68 | -0.0014445 | -0.005815 | -0.01541
-0.67 | -0.00136 | -0.005205 | -0.01573
-0.66 | -0.001108 | -0.004705 | -0.01554
-0.65 | -0.0011365 | -0.004975 | -0.016085
-0.64 | -0.001202 | -0.004275 | -0.01579
-0.63 | -0.001082 | -0.00435 | -0.01449
-0.62 | -0.001049 | -0.004615 | -0.013765
-0.61 | -0.001072 | -0.004155 | -0.013805
-0.6 | -0.000879 | -0.004195 | -0.0129
-0.59 | -0.000909 | -0.00393 | -0.011995
-0.58 | -0.0008975 | -0.003415 | -0.012295
-0.57 | -0.0007815 | -0.003445 | -0.01213
-0.56 | -0.0008005 | -0.003415 | -0.011195
-0.55 | -0.0007135 | -0.003315 | -0.01117
-0.54 | -0.00069 | -0.0031 | -0.010095
-0.53 | -0.0006585 | -0.00277 | -0.010025
-0.52 | -0.0006065 | -0.002765 | -0.00973
-0.51 | -0.0005415 | -0.00256 | -0.00849
-0.5 | -0.0004315 | -0.00226 | -0.007375
-0.49 | -0.000373 | -0.001915 | -0.00756
-0.48 | -0.0003075 | -0.001495 | -0.00615
-0.47 | -0.0001585 | -0.000985 | -0.003255
-0.46 | 2.3e-05 | -0.000365 | -0.001345
-0.45 | 0.000285 | 0.00048 | 0.000905
-0.44 | 0.000612 | 0.0015 | 0.00388
-0.43 | 0.000972 | 0.00277 | 0.00921
-0.42 | 0.001543 | 0.00478 | 0.015485
-0.41 | 0.002349 | 0.007365 | 0.02446
-0.4 | 0.00344 | 0.01074 | 0.03863
-0.39 | 0.004885 | 0.015905 | 0.056375
-0.38 | 0.006868 | 0.02294 | 0.080555
-0.37 | 0.0096325 | 0.03201 | 0.120395
-0.36 | 0.0153865 | 0.044635 | 0.16844
-0.35 | 0.0210785 | 0.063055 | 0.23435
-0.34 | 0.02703 | 0.08785 | 0.3299
-0.33 | 0.037285 | 0.12145 | 0.46145
-0.32 | 0.051845 | 0.179555 | 0.65025
-0.31 | 0.07168 | 0.24621 | 0.9124
-0.3 | 0.098025 | 0.3273 | 1.26385
-0.29 | 0.13919 | 0.44885 | 1.7416
-0.28 | 0.19025 | 0.6241 | 2.40245
-0.27 | 0.25645 | 0.857 | 3.274
-0.26 | 0.35025 | 1.17565 | 4.4785
-0.25 | 0.4797 | 1.62925 | 6.0885
-0.24 | 0.65395 | 2.20435 | 8.349
-0.23 | 0.88905 | 2.9515 | 11.1975
-0.22 | 1.2062 | 3.9825 | 15.2035
-0.21 | 1.7113 | 5.329 | 20.2285
-0.2 | 2.3084 | 7.236 | 27.17
-0.19 | 3.0395 | 9.823 | 36.005
-0.18 | 4.096 | 12.9875 | 46.725
-0.17 | 5.459 | 17.0815 | 60.55
-0.16 | 7.2145 | 22.655 | 78.445
-0.15 | 9.7455 | 29.705 | 100.775
-0.14 | 12.98 | 38.79 | 127.7
-0.13 | 17.1215 | 50.915 | 156.695
-0.12 | 22.585 | 64.595 | 191.05
-0.11 | 29.4 | 82.24 | 230.8
-0.1 | 38.51 | 105.12 | 276.2
-0.09 | 49.14 | 130.45 | 324.85
-0.08 | 62.34 | 160.32 | 366.05
-0.07 | 78.995 | 196.6 | 416.9
-0.06 | 98.405 | 234.95 | 475.3
-0.05 | 118.42 | 279.75 | 525.85
-0.04 | 144.15 | 326.9 | 582.9
-0.03 | 175 | 375.8 | 631.3
-0.02 | 206.55 | 432.1 | 678.35
-0.01 | 242.75 | 485.65 | 741.8
0 | 276.2 | 540.85 | 787.5
0.01 | 309.35 | 588.55 | 821.5
0.02 | 347.8 | 639.85 | 865.5
0.03 | 380.95 | 693.7 | 912
0.04 | 409.35 | 733.95 | 952
0.05 | 438.9 | 778.5 | 985
0.06 | 465.35 | 826.5 | 1026.5
0.07 | 483.65 | 866.5 | 1045.5
0.08 | 500 | 898.5 | 1067.5
0.09 | 506.45 | 929 | 1103.5
0.1 | 510.55 | 949.5 | 1122.5
0.11 | 522.5 | 987 | 1149
0.12 | 521.5 | 1024.5 | 1160.5
0.13 | 511.5 | 1034 | 1169.5
0.14 | 503 | 1059 | 1189
0.15 | 491.5 | 1078 | 1206
0.16 | 475 | 1092.5 | 1207
0.17 | 458.5 | 1105 | 1217
0.18 | 445.5 | 1119 | 1227
0.19 | 425.5 | 1132.5 | 1226
0.2 | 407 | 1137.5 | 1244
0.21 | 389.5 | 1149.5 | 1236.5
0.22 | 361 | 1153 | 1232
0.23 | 339 | 1157 | 1239.5
0.24 | 329 | 1156.5 | 1237.5
0.25 | 314.5 | 1158.5 | 1239
0.26 | 299.5 | 1160.5 | 1222.5
0.27 | 275.5 | 1151 | 1214
0.28 | 246.5 | 1147.5 | 1214
0.29 | 235.5 | 1145.5 | 1208.5
0.3 | 228.5 | 1141.5 | 1199.5
0.31 | 224.5 | 1131 | 1188
0.32 | 208.5 | 1123 | 1181
0.33 | 179.5 | 1107.5 | 1166
0.34 | 166 | 1090.5 | 1151
0.35 | 173 | 1082 | 1128.5
0.36 | 166.5 | 1069.5 | 1120.5
0.37 | 146.5 | 1049 | 1119.5
0.38 | 129.5 | 1023 | 1086
0.39 | 123 | 1008.5 | 1067.5
0.4 | 136 | 992 | 1053
0.41 | 123 | 975 | 1037
0.42 | 96 | 951 | 1019
0.43 | 92.5 | 915 | 992.5
0.44 | 92.5 | 892 | 968
0.45 | 106 | 878.5 | 938.5
0.46 | 95.5 | 845 | 929
0.47 | 64.5 | 812 | 910
0.48 | 70.5 | 783.5 | 875
0.49 | 90 | 758 | 860
0.5 | 99 | 752 | 860